## Sheet1
Колонка_1 | Колонка_2 | Колонка_3 | Колонка_4
--Test Summary--
Full Path and File Name
Instrument Name | 7222 #1
Instrument Type | Consistometer
Instrument Serial Number | 113
Test Start Date | 22.05.2002
Test Start Time | 20:24:37
Test Stop Date | 23.05.2002
Test Stop Time | 4:12:16
Test Length | 7:47:39
Final Sample Time Offset | 7:47:00
Controller Schedule Name
Sampling Period | 60 seconds
Comments | MPa: 45(40min); T: 120C(20min), 140C(20min); field water, NTF premix
Information | WellID | Khvalynskaya 4
Information | Customer | LUKOIL
Information | CementClass | G
Information | CementMfr | Dyckerhoff
Information | Additives | 30%SF+2%NTF
Information | Density | 1960
Information | BHCT | 140
Information | BHST | 140
Information | FluidLoss
Information | JobType | plug
Calculated Value | Thickening_Time | N/A
Calculated Value | Setting Time | N/A
Initial Temperature (C) | 25 C
Final Temperature (C) | 139 C
Initial Pressure (MPa) | 1 MPa
Final Pressure (MPa) | 45 MPa
Initial Consistency (Bc) | 15 Bc
Final Consistency (Bc) | 14 Bc
--Data--
Time (HH:MM:SS) | Temperature (C) | Pressure (MPa) | Consistency (Bc)
0:00:00 | 25 | 1 | 15
0:01:00 | 25 | 3 | 15
0:02:00 | 25 | 6 | 14
0:03:00 | 25 | 10 | 14
0:04:00 | 27 | 14 | 14
0:05:00 | 30 | 17 | 14
0:06:00 | 35 | 20 | 14
0:07:00 | 41 | 21 | 13
0:08:00 | 47 | 22 | 12
0:09:00 | 54 | 23 | 12
0:10:00 | 60 | 22 | 12
0:11:00 | 70 | 21 | 12
0:12:00 | 78 | 18 | 12
0:13:00 | 84 | 17 | 12
0:14:00 | 89 | 18 | 12
0:15:00 | 93 | 19 | 12
0:16:00 | 97 | 20 | 12
0:17:00 | 101 | 21 | 12
0:18:00 | 105 | 22 | 12
0:19:00 | 109 | 23 | 12
0:20:00 | 113 | 24 | 13
0:21:00 | 117 | 25 | 12
0:22:00 | 121 | 27 | 12
0:23:00 | 125 | 28 | 12
0:24:00 | 127 | 28 | 12
0:25:00 | 129 | 29 | 12
0:26:00 | 131 | 30 | 12
0:27:00 | 132 | 31 | 12
0:28:00 | 133 | 32 | 12
0:29:00 | 134 | 33 | 12
0:30:00 | 134 | 34 | 12
0:31:00 | 135 | 35 | 12
0:32:00 | 135 | 36 | 12
0:33:00 | 136 | 37 | 12
0:34:00 | 137 | 38 | 12
0:35:00 | 137 | 40 | 12
0:36:00 | 138 | 41 | 12
0:37:00 | 138 | 42 | 12
0:38:00 | 139 | 43 | 12
0:39:00 | 140 | 44 | 12
0:40:00 | 140 | 45 | 12
0:41:00 | 141 | 46 | 12
0:42:00 | 142 | 46 | 12
0:43:00 | 143 | 46 | 12
0:44:00 | 143 | 46 | 12
0:45:00 | 143 | 46 | 13
0:46:00 | 143 | 45 | 13
0:47:00 | 143 | 45 | 13
0:48:00 | 142 | 46 | 13
0:49:00 | 142 | 45 | 14
0:50:00 | 142 | 45 | 13
0:51:00 | 142 | 45 | 13
0:52:00 | 142 | 45 | 14
0:53:00 | 142 | 45 | 14
0:54:00 | 142 | 45 | 14
0:55:00 | 141 | 45 | 14
0:56:00 | 141 | 45 | 14
0:57:00 | 141 | 45 | 14
0:58:00 | 141 | 45 | 14
0:59:00 | 141 | 45 | 14
1:00:00 | 141 | 45 | 14
1:01:00 | 141 | 45 | 14
1:02:00 | 140 | 45 | 14
1:03:00 | 140 | 45 | 14
1:04:00 | 140 | 45 | 14
1:05:00 | 140 | 45 | 14
1:06:00 | 140 | 45 | 14
1:07:00 | 140 | 45 | 14
1:08:00 | 140 | 46 | 14
1:09:00 | 140 | 46 | 14
1:10:00 | 140 | 46 | 14
1:11:00 | 140 | 46 | 14
1:12:00 | 140 | 46 | 14
1:13:00 | 140 | 46 | 14
1:14:00 | 140 | 46 | 13
1:15:00 | 140 | 46 | 13
1:16:00 | 140 | 46 | 13
1:17:00 | 140 | 46 | 13
1:18:00 | 140 | 46 | 13
1:19:00 | 140 | 46 | 13
1:20:00 | 139 | 46 | 13
1:21:00 | 139 | 46 | 13
1:22:00 | 139 | 46 | 13
1:23:00 | 139 | 46 | 13
1:24:00 | 139 | 46 | 13
1:25:00 | 139 | 46 | 13
1:26:00 | 139 | 46 | 13
1:27:00 | 139 | 46 | 13
1:28:00 | 139 | 46 | 13
1:29:00 | 139 | 46 | 13
1:30:00 | 139 | 46 | 13
1:31:00 | 139 | 46 | 13
1:32:00 | 139 | 46 | 13
1:33:00 | 139 | 46 | 13
1:34:00 | 139 | 46 | 13
1:35:00 | 139 | 46 | 13
1:36:00 | 139 | 46 | 13
1:37:00 | 139 | 45 | 13
1:38:00 | 139 | 45 | 13
1:39:00 | 139 | 46 | 13
1:40:00 | 139 | 46 | 13
1:41:00 | 139 | 46 | 13
1:42:00 | 139 | 46 | 13
1:43:00 | 139 | 46 | 13
1:44:00 | 139 | 46 | 13
1:45:00 | 139 | 46 | 13
1:46:00 | 139 | 46 | 13
1:47:00 | 139 | 46 | 13
1:48:00 | 139 | 46 | 13
1:49:00 | 139 | 46 | 13
1:50:00 | 139 | 46 | 13
1:51:00 | 139 | 46 | 13
1:52:00 | 139 | 46 | 13
1:53:00 | 139 | 46 | 13
1:54:00 | 139 | 46 | 13
1:55:00 | 139 | 46 | 13
1:56:00 | 139 | 46 | 13
1:57:00 | 139 | 46 | 13
1:58:00 | 139 | 46 | 13
1:59:00 | 139 | 46 | 13
2:00:00 | 139 | 46 | 13
2:01:00 | 139 | 46 | 13
2:02:00 | 139 | 45 | 12
2:03:00 | 139 | 45 | 12
2:04:00 | 139 | 45 | 12
2:05:00 | 139 | 45 | 12
2:06:00 | 139 | 45 | 12
2:07:00 | 139 | 46 | 12
2:08:00 | 139 | 46 | 12
2:09:00 | 139 | 46 | 12
2:10:00 | 139 | 46 | 12
2:11:00 | 139 | 46 | 12
2:12:00 | 139 | 46 | 12
2:13:00 | 139 | 46 | 12
2:14:00 | 139 | 46 | 12
2:15:00 | 139 | 46 | 12
2:16:00 | 139 | 46 | 12
2:17:00 | 139 | 46 | 12
2:18:00 | 139 | 46 | 12
2:19:00 | 139 | 46 | 12
2:20:00 | 139 | 46 | 12
2:21:00 | 139 | 46 | 12
2:22:00 | 139 | 46 | 12
2:23:00 | 139 | 46 | 12
2:24:00 | 139 | 46 | 12
2:25:00 | 139 | 46 | 12
2:26:00 | 139 | 46 | 12
2:27:00 | 139 | 46 | 12
2:28:00 | 139 | 46 | 12
2:29:00 | 139 | 46 | 12
2:30:00 | 139 | 46 | 12
2:31:00 | 139 | 46 | 12
2:32:00 | 139 | 46 | 12
2:33:00 | 139 | 46 | 12
2:34:00 | 139 | 46 | 12
2:35:00 | 139 | 46 | 12
2:36:00 | 139 | 46 | 12
2:37:00 | 139 | 46 | 12
2:38:00 | 139 | 46 | 12
2:39:00 | 139 | 46 | 12
2:40:00 | 139 | 46 | 12
2:41:00 | 139 | 46 | 12
2:42:00 | 139 | 46 | 12
2:43:00 | 139 | 46 | 12
2:44:00 | 139 | 46 | 12
2:45:00 | 139 | 46 | 12
2:46:00 | 139 | 46 | 12
2:47:00 | 139 | 46 | 12
2:48:00 | 139 | 46 | 12
2:49:00 | 139 | 46 | 12
2:50:00 | 139 | 46 | 12
2:51:00 | 139 | 46 | 12
2:52:00 | 139 | 46 | 12
2:53:00 | 139 | 46 | 12
2:54:00 | 139 | 46 | 12
2:55:00 | 139 | 46 | 12
2:56:00 | 139 | 46 | 12
2:57:00 | 139 | 46 | 12
2:58:00 | 139 | 46 | 12
2:59:00 | 139 | 46 | 12
3:00:00 | 139 | 46 | 12
3:01:00 | 139 | 46 | 12
3:02:00 | 139 | 46 | 12
3:03:00 | 139 | 46 | 12
3:04:00 | 139 | 46 | 12
3:05:00 | 139 | 46 | 12
3:06:00 | 139 | 46 | 12
3:07:00 | 139 | 46 | 12
3:08:00 | 139 | 46 | 12
3:09:00 | 139 | 46 | 12
3:10:00 | 139 | 46 | 12
3:11:00 | 139 | 46 | 12
3:12:00 | 139 | 46 | 12
3:13:00 | 139 | 46 | 12
3:14:00 | 139 | 46 | 12
3:15:00 | 139 | 46 | 12
3:16:00 | 139 | 46 | 12
3:17:00 | 139 | 46 | 12
3:18:00 | 139 | 46 | 12
3:19:00 | 139 | 46 | 12
3:20:00 | 139 | 46 | 12
3:21:00 | 139 | 46 | 12
3:22:00 | 139 | 46 | 12
3:23:00 | 139 | 46 | 12
3:24:00 | 139 | 46 | 12
3:25:00 | 139 | 46 | 12
3:26:00 | 139 | 46 | 12
3:27:00 | 139 | 46 | 12
3:28:00 | 139 | 46 | 12
3:29:00 | 139 | 46 | 12
3:30:00 | 139 | 46 | 12
3:31:00 | 139 | 46 | 12
3:32:00 | 139 | 46 | 12
3:33:00 | 139 | 46 | 12
3:34:00 | 139 | 46 | 12
3:35:00 | 139 | 46 | 12
3:36:00 | 139 | 46 | 12
3:37:00 | 139 | 46 | 12
3:38:00 | 139 | 46 | 12
3:39:00 | 139 | 46 | 12
3:40:00 | 139 | 46 | 12
3:41:00 | 139 | 46 | 12
3:42:00 | 139 | 46 | 12
3:43:00 | 139 | 46 | 12
3:44:00 | 139 | 46 | 12
3:45:00 | 139 | 46 | 12
3:46:00 | 139 | 46 | 12
3:47:00 | 139 | 46 | 12
3:48:00 | 139 | 46 | 12
3:49:00 | 139 | 46 | 12
3:50:00 | 139 | 46 | 12
3:51:00 | 139 | 46 | 12
3:52:00 | 139 | 46 | 12
3:53:00 | 139 | 46 | 12
3:54:00 | 139 | 46 | 12
3:55:00 | 139 | 46 | 12
3:56:00 | 139 | 46 | 12
3:57:00 | 139 | 46 | 12
3:58:00 | 139 | 46 | 12
3:59:00 | 139 | 46 | 12
4:00:00 | 139 | 46 | 12
4:01:00 | 139 | 46 | 12
4:02:00 | 139 | 46 | 12
4:03:00 | 139 | 46 | 12
4:04:00 | 139 | 46 | 12
4:05:00 | 139 | 46 | 12
4:06:00 | 139 | 46 | 12
4:07:00 | 139 | 46 | 12
4:08:00 | 139 | 46 | 12
4:09:00 | 139 | 46 | 12
4:10:00 | 139 | 46 | 12
4:11:00 | 139 | 46 | 12
4:12:00 | 139 | 46 | 12
4:13:00 | 139 | 46 | 12
4:14:00 | 139 | 46 | 12
4:15:00 | 139 | 46 | 12
4:16:00 | 139 | 46 | 12
4:17:00 | 139 | 46 | 12
4:18:00 | 139 | 46 | 12
4:19:00 | 139 | 46 | 12
4:20:00 | 139 | 46 | 12
4:21:00 | 139 | 46 | 12
4:22:00 | 139 | 46 | 12
4:23:00 | 139 | 46 | 12
4:24:00 | 139 | 46 | 12
4:25:00 | 139 | 46 | 12
4:26:00 | 139 | 46 | 12
4:27:00 | 139 | 46 | 12
4:28:00 | 139 | 46 | 12
4:29:00 | 139 | 46 | 12
4:30:00 | 139 | 46 | 12
4:31:00 | 139 | 46 | 12
4:32:00 | 139 | 46 | 12
4:33:00 | 139 | 46 | 12
4:34:00 | 139 | 46 | 12
4:35:00 | 139 | 46 | 12
4:36:00 | 139 | 46 | 12
4:37:00 | 139 | 46 | 12
4:38:00 | 139 | 46 | 12
4:39:00 | 139 | 46 | 12
4:40:00 | 139 | 46 | 12
4:41:00 | 139 | 46 | 12
4:42:00 | 139 | 46 | 12
4:43:00 | 139 | 46 | 12
4:44:00 | 139 | 46 | 12
4:45:00 | 139 | 46 | 12
4:46:00 | 139 | 46 | 12
4:47:00 | 139 | 46 | 12
4:48:00 | 139 | 46 | 12
4:49:00 | 139 | 46 | 12
4:50:00 | 139 | 46 | 12
4:51:00 | 139 | 46 | 12
4:52:00 | 139 | 46 | 12
4:53:00 | 139 | 46 | 12
4:54:00 | 139 | 46 | 12
4:55:00 | 139 | 46 | 12
4:56:00 | 139 | 46 | 12
4:57:00 | 139 | 46 | 12
4:58:00 | 139 | 46 | 12
4:59:00 | 139 | 46 | 12
5:00:00 | 139 | 46 | 12
5:01:00 | 139 | 46 | 12
5:02:00 | 139 | 46 | 12
5:03:00 | 139 | 46 | 12
5:04:00 | 139 | 46 | 12
5:05:00 | 139 | 46 | 12
5:06:00 | 139 | 46 | 12
5:07:00 | 139 | 46 | 12
5:08:00 | 139 | 46 | 12
5:09:00 | 139 | 46 | 12
5:10:00 | 139 | 46 | 12
5:11:00 | 139 | 46 | 12
5:12:00 | 139 | 46 | 12
5:13:00 | 139 | 46 | 12
5:14:00 | 139 | 46 | 12
5:15:00 | 139 | 46 | 12
5:16:00 | 139 | 46 | 12
5:17:00 | 139 | 46 | 12
5:18:00 | 139 | 46 | 12
5:19:00 | 139 | 46 | 12
5:20:00 | 139 | 46 | 12
5:21:00 | 139 | 46 | 12
5:22:00 | 139 | 46 | 12
5:23:00 | 139 | 46 | 12
5:24:00 | 139 | 46 | 12
5:25:00 | 139 | 46 | 12
5:26:00 | 139 | 46 | 12
5:27:00 | 139 | 46 | 12
5:28:00 | 139 | 46 | 12
5:29:00 | 139 | 46 | 12
5:30:00 | 139 | 46 | 12
5:31:00 | 139 | 46 | 12
5:32:00 | 139 | 46 | 12
5:33:00 | 139 | 46 | 12
5:34:00 | 139 | 46 | 12
5:35:00 | 139 | 46 | 12
5:36:00 | 139 | 46 | 12
5:37:00 | 139 | 46 | 12
5:38:00 | 139 | 46 | 12
5:39:00 | 139 | 45 | 12
5:40:00 | 139 | 46 | 12
5:41:00 | 139 | 46 | 12
5:42:00 | 139 | 45 | 12
5:43:00 | 139 | 46 | 12
5:44:00 | 139 | 45 | 12
5:45:00 | 139 | 46 | 12
5:46:00 | 139 | 45 | 12
5:47:00 | 139 | 46 | 12
5:48:00 | 139 | 46 | 12
5:49:00 | 139 | 46 | 12
5:50:00 | 139 | 46 | 12
5:51:00 | 139 | 46 | 12
5:52:00 | 139 | 46 | 12
5:53:00 | 139 | 46 | 12
5:54:00 | 139 | 45 | 12
5:55:00 | 139 | 45 | 12
5:56:00 | 139 | 45 | 12
5:57:00 | 139 | 46 | 12
5:58:00 | 139 | 46 | 12
5:59:00 | 139 | 45 | 12
6:00:00 | 139 | 45 | 12
6:01:00 | 139 | 45 | 12
6:02:00 | 139 | 46 | 12
6:03:00 | 139 | 46 | 12
6:04:00 | 139 | 46 | 12
6:05:00 | 139 | 46 | 12
6:06:00 | 139 | 45 | 12
6:07:00 | 139 | 46 | 12
6:08:00 | 139 | 46 | 12
6:09:00 | 139 | 45 | 12
6:10:00 | 139 | 46 | 12
6:11:00 | 139 | 45 | 12
6:12:00 | 139 | 46 | 12
6:13:00 | 139 | 46 | 12
6:14:00 | 139 | 45 | 12
6:15:00 | 139 | 45 | 12
6:16:00 | 139 | 46 | 12
6:17:00 | 139 | 46 | 12
6:18:00 | 139 | 45 | 12
6:19:00 | 139 | 45 | 12
6:20:00 | 139 | 46 | 12
6:21:00 | 139 | 45 | 12
6:22:00 | 139 | 46 | 12
6:23:00 | 139 | 45 | 12
6:24:00 | 139 | 46 | 12
6:25:00 | 139 | 46 | 12
6:26:00 | 139 | 45 | 12
6:27:00 | 139 | 45 | 12
6:28:00 | 139 | 45 | 12
6:29:00 | 139 | 45 | 12
6:30:00 | 139 | 45 | 12
6:31:00 | 139 | 46 | 12
6:32:00 | 139 | 45 | 12
6:33:00 | 139 | 45 | 12
6:34:00 | 139 | 46 | 12
6:35:00 | 139 | 46 | 12
6:36:00 | 139 | 45 | 12
6:37:00 | 139 | 45 | 12
6:38:00 | 139 | 45 | 12
6:39:00 | 139 | 45 | 12
6:40:00 | 139 | 46 | 12
6:41:00 | 139 | 46 | 12
6:42:00 | 139 | 45 | 12
6:43:00 | 139 | 45 | 12
6:44:00 | 139 | 45 | 12
6:45:00 | 139 | 45 | 12
6:46:00 | 139 | 45 | 12
6:47:00 | 139 | 45 | 13
6:48:00 | 139 | 45 | 13
6:49:00 | 139 | 45 | 13
6:50:00 | 139 | 45 | 13
6:51:00 | 139 | 45 | 13
6:52:00 | 139 | 45 | 13
6:53:00 | 139 | 45 | 13
6:54:00 | 139 | 46 | 13
6:55:00 | 139 | 46 | 13
6:56:00 | 139 | 45 | 13
6:57:00 | 139 | 45 | 13
6:58:00 | 139 | 45 | 13
6:59:00 | 139 | 45 | 13
7:00:00 | 139 | 45 | 13
7:01:00 | 139 | 45 | 13
7:02:00 | 139 | 45 | 13
7:03:00 | 139 | 45 | 13
7:04:00 | 139 | 45 | 13
7:05:00 | 139 | 45 | 13
7:06:00 | 139 | 45 | 13
7:07:00 | 139 | 45 | 13
7:08:00 | 139 | 45 | 13
7:09:00 | 139 | 45 | 13
7:10:00 | 139 | 45 | 13
7:11:00 | 139 | 45 | 13
7:12:00 | 139 | 45 | 13
7:13:00 | 139 | 45 | 13
7:14:00 | 139 | 45 | 13
7:15:00 | 139 | 45 | 13
7:16:00 | 139 | 45 | 13
7:17:00 | 139 | 45 | 13
7:18:00 | 139 | 45 | 13
7:19:00 | 139 | 45 | 13
7:20:00 | 139 | 45 | 13
7:21:00 | 139 | 45 | 13
7:22:00 | 139 | 45 | 13
7:23:00 | 139 | 45 | 13
7:24:00 | 139 | 45 | 13
7:25:00 | 139 | 45 | 14
7:26:00 | 139 | 45 | 14
7:27:00 | 139 | 45 | 14
7:28:00 | 139 | 45 | 14
7:29:00 | 139 | 45 | 14
7:30:00 | 139 | 45 | 14
7:31:00 | 139 | 45 | 14
7:32:00 | 139 | 45 | 14
7:33:00 | 139 | 45 | 14
7:34:00 | 139 | 45 | 14
7:35:00 | 139 | 45 | 14
7:36:00 | 139 | 45 | 14
7:37:00 | 139 | 45 | 14
7:38:00 | 139 | 45 | 14
7:39:00 | 139 | 45 | 14
7:40:00 | 139 | 45 | 14
7:41:00 | 139 | 45 | 14
7:42:00 | 139 | 45 | 14
7:43:00 | 139 | 45 | 14
7:44:00 | 139 | 45 | 14
7:45:00 | 139 | 46 | 14
7:46:00 | 139 | 45 | 14
7:47:00 | 139 | 45 | 14