## Sheet1
Колонка_1 | Колонка_2 | Колонка_3 | Колонка_4
--Test Summary--
Full Path and File Name
Instrument Name | 7222 #1
Instrument Type | Consistometer
Instrument Serial Number | 113
Test Start Date | 24.01.2002
Test Start Time | 0:34:34
Test Stop Date | 24.01.2002
Test Stop Time | 4:26:27
Test Length | 3:51:53
Final Sample Time Offset | 3:51:00
Controller Schedule Name
Sampling Period | 60 seconds
Comments | MPa: 30(60min); T: 65C(60min); field water, premix THR-100
Information | WellID | Khvalynskaya 4
Information | Customer | LUKOIL
Information | CementClass | G
Information | CementMfr | Dyckerhoff
Information | Additives | 0.1%THR-100
Information | Density | 1940
Information | BHCT | 65
Information | BHST | 78
Information | FluidLoss
Information | JobType | 340 mm tail slurry
Calculated Value | Thickening_Time | N/A
Calculated Value | Setting Time | N/A
Initial Temperature (C) | 27 C
Final Temperature (C) | 64 C
Initial Pressure (MPa) | 1 MPa
Final Pressure (MPa) | 30 MPa
Initial Consistency (Bc) | 41 Bc
Final Consistency (Bc) | 75 Bc
--Data--
Time (HH:MM:SS) | Temperature (C) | Pressure (MPa) | Consistency (Bc)
0:00:00 | 27 | 1 | 41
0:01:00 | 27 | 2 | 25
0:02:00 | 27 | 3 | 29
0:03:00 | 27 | 3 | 31
0:04:00 | 27 | 4 | 17
0:05:00 | 27 | 4 | 23
0:06:00 | 27 | 5 | 22
0:07:00 | 28 | 6 | 35
0:08:00 | 29 | 6 | 41
0:09:00 | 30 | 7 | 24
0:10:00 | 31 | 8 | 34
0:11:00 | 32 | 8 | 28
0:12:00 | 33 | 9 | 19
0:13:00 | 34 | 9 | 17
0:14:00 | 35 | 9 | 18
0:15:00 | 36 | 10 | 18
0:16:00 | 36 | 10 | 17
0:17:00 | 37 | 11 | 17
0:18:00 | 38 | 11 | 18
0:19:00 | 39 | 11 | 17
0:20:00 | 39 | 12 | 17
0:21:00 | 40 | 12 | 17
0:22:00 | 41 | 13 | 17
0:23:00 | 41 | 13 | 17
0:24:00 | 42 | 13 | 17
0:25:00 | 42 | 14 | 18
0:26:00 | 43 | 14 | 18
0:27:00 | 43 | 15 | 17
0:28:00 | 44 | 16 | 18
0:29:00 | 45 | 16 | 18
0:30:00 | 45 | 17 | 18
0:31:00 | 46 | 17 | 18
0:32:00 | 46 | 18 | 18
0:33:00 | 47 | 18 | 18
0:34:00 | 47 | 19 | 18
0:35:00 | 48 | 19 | 18
0:36:00 | 49 | 20 | 18
0:37:00 | 49 | 20 | 18
0:38:00 | 50 | 21 | 18
0:39:00 | 51 | 21 | 18
0:40:00 | 51 | 21 | 18
0:41:00 | 52 | 22 | 18
0:42:00 | 53 | 22 | 18
0:43:00 | 53 | 23 | 18
0:44:00 | 54 | 23 | 18
0:45:00 | 55 | 24 | 18
0:46:00 | 55 | 24 | 18
0:47:00 | 56 | 25 | 18
0:48:00 | 56 | 25 | 18
0:49:00 | 57 | 26 | 19
0:50:00 | 58 | 26 | 19
0:51:00 | 58 | 27 | 19
0:52:00 | 59 | 27 | 19
0:53:00 | 59 | 28 | 19
0:54:00 | 60 | 28 | 19
0:55:00 | 61 | 28 | 19
0:56:00 | 61 | 29 | 19
0:57:00 | 62 | 29 | 19
0:58:00 | 63 | 30 | 19
0:59:00 | 63 | 30 | 20
1:00:00 | 64 | 31 | 20
1:01:00 | 64 | 31 | 21
1:02:00 | 65 | 31 | 21
1:03:00 | 65 | 31 | 21
1:04:00 | 66 | 31 | 21
1:05:00 | 66 | 30 | 22
1:06:00 | 66 | 30 | 22
1:07:00 | 66 | 30 | 22
1:08:00 | 66 | 30 | 22
1:09:00 | 66 | 30 | 23
1:10:00 | 65 | 30 | 24
1:11:00 | 65 | 30 | 26
1:12:00 | 65 | 30 | 26
1:13:00 | 65 | 30 | 25
1:14:00 | 65 | 30 | 25
1:15:00 | 64 | 30 | 25
1:16:00 | 64 | 30 | 25
1:17:00 | 64 | 30 | 26
1:18:00 | 64 | 30 | 26
1:19:00 | 64 | 30 | 26
1:20:00 | 64 | 30 | 26
1:21:00 | 64 | 30 | 26
1:22:00 | 64 | 30 | 26
1:23:00 | 64 | 30 | 27
1:24:00 | 64 | 30 | 27
1:25:00 | 64 | 31 | 27
1:26:00 | 64 | 31 | 27
1:27:00 | 64 | 31 | 27
1:28:00 | 64 | 31 | 27
1:29:00 | 64 | 31 | 27
1:30:00 | 64 | 31 | 28
1:31:00 | 64 | 31 | 28
1:32:00 | 64 | 31 | 28
1:33:00 | 64 | 31 | 28
1:34:00 | 64 | 31 | 29
1:35:00 | 64 | 31 | 29
1:36:00 | 64 | 31 | 30
1:37:00 | 64 | 31 | 30
1:38:00 | 64 | 31 | 30
1:39:00 | 64 | 31 | 30
1:40:00 | 64 | 31 | 30
1:41:00 | 64 | 31 | 30
1:42:00 | 64 | 31 | 30
1:43:00 | 64 | 31 | 30
1:44:00 | 64 | 31 | 34
1:45:00 | 64 | 31 | 32
1:46:00 | 64 | 31 | 31
1:47:00 | 64 | 31 | 30
1:48:00 | 64 | 31 | 29
1:49:00 | 64 | 31 | 30
1:50:00 | 64 | 31 | 30
1:51:00 | 64 | 31 | 30
1:52:00 | 64 | 31 | 30
1:53:00 | 64 | 31 | 31
1:54:00 | 64 | 31 | 31
1:55:00 | 64 | 31 | 31
1:56:00 | 64 | 31 | 31
1:57:00 | 64 | 31 | 32
1:58:00 | 64 | 31 | 32
1:59:00 | 64 | 31 | 32
2:00:00 | 64 | 31 | 32
2:01:00 | 64 | 31 | 32
2:02:00 | 64 | 31 | 32
2:03:00 | 64 | 31 | 32
2:04:00 | 64 | 31 | 33
2:05:00 | 64 | 31 | 33
2:06:00 | 64 | 31 | 33
2:07:00 | 64 | 31 | 34
2:08:00 | 64 | 31 | 34
2:09:00 | 64 | 31 | 34
2:10:00 | 64 | 31 | 34
2:11:00 | 64 | 31 | 34
2:12:00 | 64 | 31 | 34
2:13:00 | 64 | 31 | 34
2:14:00 | 64 | 31 | 34
2:15:00 | 64 | 31 | 34
2:16:00 | 64 | 31 | 35
2:17:00 | 64 | 31 | 35
2:18:00 | 64 | 31 | 35
2:19:00 | 64 | 31 | 35
2:20:00 | 64 | 31 | 35
2:21:00 | 64 | 31 | 35
2:22:00 | 64 | 31 | 35
2:23:00 | 64 | 31 | 35
2:24:00 | 64 | 31 | 35
2:25:00 | 64 | 31 | 34
2:26:00 | 64 | 31 | 34
2:27:00 | 64 | 31 | 34
2:28:00 | 64 | 31 | 34
2:29:00 | 64 | 31 | 34
2:30:00 | 64 | 31 | 34
2:31:00 | 64 | 31 | 34
2:32:00 | 64 | 31 | 34
2:33:00 | 64 | 31 | 34
2:34:00 | 64 | 31 | 34
2:35:00 | 64 | 31 | 34
2:36:00 | 64 | 31 | 34
2:37:00 | 64 | 31 | 34
2:38:00 | 64 | 31 | 34
2:39:00 | 64 | 31 | 34
2:40:00 | 64 | 31 | 34
2:41:00 | 64 | 31 | 34
2:42:00 | 64 | 31 | 34
2:43:00 | 64 | 31 | 34
2:44:00 | 64 | 31 | 34
2:45:00 | 64 | 31 | 34
2:46:00 | 64 | 31 | 34
2:47:00 | 64 | 31 | 34
2:48:00 | 64 | 31 | 34
2:49:00 | 64 | 31 | 34
2:50:00 | 64 | 31 | 33
2:51:00 | 64 | 31 | 33
2:52:00 | 64 | 31 | 33
2:53:00 | 64 | 31 | 34
2:54:00 | 64 | 31 | 34
2:55:00 | 64 | 31 | 33
2:56:00 | 64 | 31 | 33
2:57:00 | 64 | 31 | 33
2:58:00 | 64 | 31 | 33
2:59:00 | 64 | 31 | 34
3:00:00 | 64 | 31 | 34
3:01:00 | 64 | 31 | 34
3:02:00 | 64 | 31 | 34
3:03:00 | 64 | 31 | 33
3:04:00 | 64 | 31 | 34
3:05:00 | 64 | 31 | 34
3:06:00 | 64 | 31 | 33
3:07:00 | 64 | 31 | 33
3:08:00 | 64 | 31 | 34
3:09:00 | 64 | 31 | 33
3:10:00 | 64 | 31 | 33
3:11:00 | 64 | 31 | 33
3:12:00 | 64 | 31 | 33
3:13:00 | 64 | 31 | 33
3:14:00 | 64 | 31 | 33
3:15:00 | 64 | 31 | 33
3:16:00 | 64 | 31 | 33
3:17:00 | 64 | 31 | 33
3:18:00 | 64 | 31 | 33
3:19:00 | 64 | 31 | 33
3:20:00 | 64 | 31 | 33
3:21:00 | 64 | 31 | 34
3:22:00 | 64 | 31 | 34
3:23:00 | 64 | 31 | 34
3:24:00 | 64 | 31 | 34
3:25:00 | 64 | 31 | 35
3:26:00 | 64 | 31 | 35
3:27:00 | 64 | 31 | 35
3:28:00 | 64 | 30 | 35
3:29:00 | 64 | 31 | 39
3:30:00 | 64 | 30 | 40
3:31:00 | 64 | 30 | 37
3:32:00 | 64 | 30 | 37
3:33:00 | 64 | 30 | 37
3:34:00 | 64 | 30 | 38
3:35:00 | 64 | 30 | 38
3:36:00 | 64 | 30 | 39
3:37:00 | 64 | 30 | 39
3:38:00 | 64 | 30 | 39
3:39:00 | 64 | 30 | 39
3:40:00 | 64 | 30 | 41
3:41:00 | 64 | 30 | 42
3:42:00 | 64 | 30 | 44
3:43:00 | 64 | 30 | 46
3:44:00 | 64 | 30 | 39
3:45:00 | 64 | 30 | 42
3:46:00 | 64 | 30 | 44
3:47:00 | 64 | 30 | 45
3:48:00 | 64 | 30 | 49
3:49:00 | 64 | 30 | 55
3:50:00 | 64 | 30 | 63
3:51:00 | 64 | 30 | 75