## Sheet1
Колонка_1 | Колонка_2 | Колонка_3 | Колонка_4
--Test Summary--
Full Path and File Name
Instrument Name | 7222 #1
Instrument Type | Consistometer
Instrument Serial Number | 113
Test Start Date | 19.07.2002
Test Start Time | 10:35:28
Test Stop Date | 19.07.2002
Test Stop Time | 15:05:46
Test Length | 4:30:18
Final Sample Time Offset | 4:30:00
Controller Schedule Name
Sampling Period | 60 seconds
Comments | MPa: 35(50 min) T:65(30min) 80(20min) field water, NTF premix
Information | WellID | Khvalynskaya 4
Information | Customer | LUKOIL
Information | CementClass | G
Information | CementMfr | Dyckerhoff
Information | Additives | 0.08%NTF
Information | Density | 1950
Information | BHCT | 80
Information | BHST | 85
Information | FluidLoss
Information | JobType | PLUG
Calculated Value | Thickening_Time | N/A
Calculated Value | Setting Time | N/A
Initial Temperature (C) | 27 C
Final Temperature (C) | 80 C
Initial Pressure (MPa) | 1 MPa
Final Pressure (MPa) | 35 MPa
Initial Consistency (Bc) | 17 Bc
Final Consistency (Bc) | 70 Bc
--Data--
Time (HH:MM:SS) | Temperature (C) | Pressure (MPa) | Consistency (Bc)
0:00:00 | 27 | 1 | 17
0:01:00 | 27 | 2 | 18
0:02:00 | 27 | 3 | 18
0:03:00 | 27 | 4 | 18
0:04:00 | 27 | 5 | 18
0:05:00 | 28 | 6 | 18
0:06:00 | 29 | 6 | 18
0:07:00 | 30 | 7 | 19
0:08:00 | 32 | 8 | 18
0:09:00 | 34 | 8 | 19
0:10:00 | 36 | 9 | 19
0:11:00 | 38 | 10 | 18
0:12:00 | 40 | 10 | 18
0:13:00 | 42 | 11 | 18
0:14:00 | 44 | 12 | 19
0:15:00 | 46 | 12 | 18
0:16:00 | 47 | 13 | 19
0:17:00 | 49 | 14 | 19
0:18:00 | 50 | 14 | 19
0:19:00 | 51 | 15 | 19
0:20:00 | 52 | 16 | 19
0:21:00 | 53 | 16 | 19
0:22:00 | 54 | 17 | 20
0:23:00 | 55 | 18 | 20
0:24:00 | 57 | 18 | 20
0:25:00 | 58 | 19 | 21
0:26:00 | 59 | 20 | 21
0:27:00 | 60 | 20 | 21
0:28:00 | 62 | 21 | 20
0:29:00 | 63 | 22 | 21
0:30:00 | 65 | 22 | 22
0:31:00 | 66 | 23 | 22
0:32:00 | 68 | 23 | 23
0:33:00 | 69 | 23 | 23
0:34:00 | 70 | 24 | 23
0:35:00 | 70 | 25 | 23
0:36:00 | 71 | 25 | 24
0:37:00 | 71 | 26 | 24
0:38:00 | 72 | 27 | 24
0:39:00 | 73 | 27 | 24
0:40:00 | 73 | 28 | 24
0:41:00 | 73 | 29 | 24
0:42:00 | 74 | 30 | 25
0:43:00 | 74 | 30 | 25
0:44:00 | 75 | 31 | 25
0:45:00 | 76 | 32 | 25
0:46:00 | 77 | 33 | 25
0:47:00 | 77 | 33 | 26
0:48:00 | 78 | 34 | 26
0:49:00 | 79 | 35 | 27
0:50:00 | 80 | 36 | 27
0:51:00 | 80 | 36 | 27
0:52:00 | 81 | 36 | 27
0:53:00 | 81 | 36 | 27
0:54:00 | 82 | 35 | 27
0:55:00 | 82 | 35 | 28
0:56:00 | 82 | 35 | 29
0:57:00 | 82 | 35 | 29
0:58:00 | 82 | 35 | 29
0:59:00 | 82 | 35 | 29
1:00:00 | 82 | 35 | 29
1:01:00 | 81 | 35 | 30
1:02:00 | 81 | 35 | 30
1:03:00 | 81 | 35 | 30
1:04:00 | 81 | 35 | 30
1:05:00 | 81 | 35 | 30
1:06:00 | 80 | 35 | 30
1:07:00 | 80 | 35 | 30
1:08:00 | 80 | 35 | 30
1:09:00 | 80 | 35 | 30
1:10:00 | 80 | 35 | 30
1:11:00 | 80 | 36 | 30
1:12:00 | 80 | 36 | 30
1:13:00 | 80 | 36 | 30
1:14:00 | 80 | 36 | 30
1:15:00 | 80 | 36 | 30
1:16:00 | 80 | 36 | 30
1:17:00 | 80 | 36 | 30
1:18:00 | 80 | 36 | 30
1:19:00 | 80 | 36 | 30
1:20:00 | 80 | 36 | 31
1:21:00 | 80 | 36 | 31
1:22:00 | 80 | 36 | 31
1:23:00 | 80 | 36 | 31
1:24:00 | 80 | 36 | 31
1:25:00 | 80 | 36 | 31
1:26:00 | 80 | 36 | 31
1:27:00 | 80 | 36 | 31
1:28:00 | 80 | 36 | 31
1:29:00 | 80 | 36 | 31
1:30:00 | 80 | 36 | 31
1:31:00 | 80 | 36 | 31
1:32:00 | 80 | 36 | 31
1:33:00 | 80 | 36 | 31
1:34:00 | 80 | 36 | 31
1:35:00 | 80 | 36 | 31
1:36:00 | 80 | 36 | 31
1:37:00 | 80 | 36 | 31
1:38:00 | 80 | 36 | 31
1:39:00 | 80 | 36 | 31
1:40:00 | 80 | 36 | 31
1:41:00 | 80 | 36 | 31
1:42:00 | 80 | 36 | 31
1:43:00 | 80 | 36 | 31
1:44:00 | 80 | 36 | 32
1:45:00 | 80 | 36 | 32
1:46:00 | 80 | 36 | 32
1:47:00 | 80 | 36 | 31
1:48:00 | 80 | 36 | 31
1:49:00 | 80 | 36 | 30
1:50:00 | 80 | 36 | 31
1:51:00 | 80 | 36 | 31
1:52:00 | 80 | 36 | 31
1:53:00 | 80 | 36 | 31
1:54:00 | 80 | 36 | 31
1:55:00 | 80 | 36 | 31
1:56:00 | 80 | 36 | 31
1:57:00 | 80 | 36 | 31
1:58:00 | 80 | 36 | 31
1:59:00 | 80 | 36 | 30
2:00:00 | 80 | 36 | 29
2:01:00 | 80 | 36 | 29
2:02:00 | 80 | 36 | 29
2:03:00 | 80 | 36 | 30
2:04:00 | 80 | 36 | 30
2:05:00 | 80 | 36 | 30
2:06:00 | 80 | 36 | 30
2:07:00 | 80 | 36 | 28
2:08:00 | 80 | 36 | 30
2:09:00 | 80 | 36 | 31
2:10:00 | 80 | 36 | 31
2:11:00 | 80 | 36 | 31
2:12:00 | 80 | 36 | 31
2:13:00 | 80 | 36 | 31
2:14:00 | 80 | 36 | 31
2:15:00 | 80 | 36 | 31
2:16:00 | 80 | 36 | 31
2:17:00 | 80 | 36 | 31
2:18:00 | 80 | 36 | 31
2:19:00 | 80 | 36 | 31
2:20:00 | 80 | 36 | 31
2:21:00 | 80 | 36 | 31
2:22:00 | 80 | 36 | 31
2:23:00 | 80 | 36 | 31
2:24:00 | 80 | 36 | 32
2:25:00 | 80 | 36 | 32
2:26:00 | 80 | 36 | 32
2:27:00 | 80 | 36 | 32
2:28:00 | 80 | 36 | 32
2:29:00 | 80 | 36 | 32
2:30:00 | 80 | 36 | 32
2:31:00 | 80 | 36 | 32
2:32:00 | 80 | 36 | 32
2:33:00 | 80 | 36 | 32
2:34:00 | 80 | 36 | 32
2:35:00 | 80 | 36 | 33
2:36:00 | 80 | 36 | 33
2:37:00 | 80 | 36 | 33
2:38:00 | 80 | 36 | 32
2:39:00 | 80 | 36 | 33
2:40:00 | 80 | 36 | 33
2:41:00 | 80 | 36 | 33
2:42:00 | 80 | 36 | 33
2:43:00 | 80 | 36 | 32
2:44:00 | 80 | 36 | 32
2:45:00 | 80 | 36 | 32
2:46:00 | 80 | 36 | 32
2:47:00 | 80 | 36 | 32
2:48:00 | 80 | 36 | 32
2:49:00 | 80 | 36 | 33
2:50:00 | 80 | 36 | 33
2:51:00 | 80 | 36 | 33
2:52:00 | 80 | 36 | 33
2:53:00 | 80 | 36 | 33
2:54:00 | 80 | 36 | 33
2:55:00 | 80 | 36 | 33
2:56:00 | 80 | 36 | 33
2:57:00 | 80 | 36 | 33
2:58:00 | 80 | 36 | 33
2:59:00 | 80 | 36 | 33
3:00:00 | 80 | 36 | 33
3:01:00 | 80 | 36 | 33
3:02:00 | 80 | 36 | 33
3:03:00 | 80 | 36 | 33
3:04:00 | 80 | 36 | 33
3:05:00 | 80 | 36 | 33
3:06:00 | 80 | 36 | 33
3:07:00 | 80 | 36 | 33
3:08:00 | 80 | 36 | 33
3:09:00 | 80 | 36 | 33
3:10:00 | 80 | 36 | 33
3:11:00 | 80 | 36 | 33
3:12:00 | 80 | 36 | 34
3:13:00 | 80 | 36 | 34
3:14:00 | 80 | 36 | 34
3:15:00 | 80 | 36 | 34
3:16:00 | 80 | 36 | 34
3:17:00 | 80 | 36 | 34
3:18:00 | 80 | 36 | 34
3:19:00 | 80 | 36 | 35
3:20:00 | 80 | 36 | 35
3:21:00 | 80 | 36 | 35
3:22:00 | 80 | 35 | 34
3:23:00 | 80 | 36 | 35
3:24:00 | 80 | 36 | 35
3:25:00 | 80 | 35 | 34
3:26:00 | 80 | 35 | 36
3:27:00 | 80 | 35 | 37
3:28:00 | 80 | 35 | 37
3:29:00 | 80 | 35 | 39
3:30:00 | 80 | 35 | 39
3:31:00 | 80 | 35 | 37
3:32:00 | 80 | 35 | 40
3:33:00 | 80 | 35 | 42
3:34:00 | 80 | 35 | 41
3:35:00 | 80 | 35 | 42
3:36:00 | 80 | 35 | 43
3:37:00 | 80 | 35 | 44
3:38:00 | 80 | 35 | 45
3:39:00 | 80 | 35 | 45
3:40:00 | 80 | 35 | 46
3:41:00 | 80 | 35 | 47
3:42:00 | 80 | 35 | 48
3:43:00 | 80 | 35 | 48
3:44:00 | 80 | 35 | 49
3:45:00 | 80 | 35 | 50
3:46:00 | 80 | 35 | 50
3:47:00 | 80 | 35 | 50
3:48:00 | 80 | 35 | 51
3:49:00 | 80 | 35 | 52
3:50:00 | 80 | 35 | 52
3:51:00 | 80 | 35 | 51
3:52:00 | 80 | 35 | 53
3:53:00 | 80 | 35 | 54
3:54:00 | 80 | 35 | 54
3:55:00 | 80 | 35 | 55
3:56:00 | 80 | 35 | 55
3:57:00 | 80 | 35 | 56
3:58:00 | 80 | 35 | 57
3:59:00 | 80 | 35 | 57
4:00:00 | 80 | 35 | 58
4:01:00 | 80 | 35 | 54
4:02:00 | 80 | 35 | 57
4:03:00 | 80 | 35 | 59
4:04:00 | 80 | 35 | 60
4:05:00 | 80 | 35 | 60
4:06:00 | 80 | 35 | 61
4:07:00 | 80 | 35 | 61
4:08:00 | 80 | 35 | 62
4:09:00 | 80 | 35 | 62
4:10:00 | 80 | 35 | 62
4:11:00 | 80 | 35 | 63
4:12:00 | 80 | 35 | 63
4:13:00 | 80 | 35 | 63
4:14:00 | 80 | 35 | 63
4:15:00 | 80 | 35 | 64
4:16:00 | 80 | 35 | 64
4:17:00 | 80 | 35 | 65
4:18:00 | 80 | 35 | 65
4:19:00 | 80 | 35 | 66
4:20:00 | 80 | 35 | 66
4:21:00 | 80 | 35 | 66
4:22:00 | 80 | 35 | 67
4:23:00 | 80 | 35 | 67
4:24:00 | 80 | 35 | 68
4:25:00 | 80 | 35 | 68
4:26:00 | 80 | 35 | 68
4:27:00 | 80 | 35 | 69
4:28:00 | 80 | 35 | 69
4:29:00 | 80 | 35 | 70
4:30:00 | 80 | 35 | 70