## Sheet1
Колонка_1 | Колонка_2 | Колонка_3 | Колонка_4
--Test Summary--
Full Path and File Name
Instrument Name | 7222 #2
Instrument Type | Consistometer
Instrument Serial Number | 128
Test Start Date | 22.05.2002
Test Start Time | 2:13:43
Test Stop Date
Test Stop Time
Test Length
Final Sample Time Offset
Controller Schedule Name
Sampling Period | 60 seconds
Comments | MPa: 45(40min); T: 120C(20min), 140C(20min); field water, premix NTF
Information | WellID | Khvalynskaya 4
Information | Customer | LUKOIL
Information | CementClass | G
Information | CementMfr | Dyckerhoff
Information | Additives | 30%SF+1%NTF
Information | Density | 1960
Information | BHCT | 140
Information | BHST | 140
Information | FluidLoss
Information | JobType | plug
Calculated Value | Thickening_Time | N/A
Calculated Value | Setting Time | N/A
Initial Temperature (C) | 23 C
Initial Pressure (MPa) | 2 MPa
Initial Consistency (Bc) | 7 Bc
--Data--
Time (HH:MM:SS) | Temperature (C) | Pressure (MPa) | Consistency (Bc)
0:00:00 | 23 | 2 | 7
0:01:00 | 23 | 3 | 7
0:02:00 | 23 | 5 | 12
0:03:00 | 23 | 7 | 21
0:04:00 | 25 | 10 | 18
0:05:00 | 27 | 13 | 9
0:06:00 | 30 | 15 | 15
0:07:00 | 34 | 18 | 11
0:08:00 | 40 | 20 | 9
0:09:00 | 45 | 23 | 19
0:10:00 | 51 | 26 | 9
0:11:00 | 56 | 28 | 23
0:12:00 | 62 | 30 | 22
0:13:00 | 69 | 32 | 19
0:14:00 | 76 | 34 | 18
0:15:00 | 83 | 35 | 17
0:16:00 | 89 | 36 | 29
0:17:00 | 95 | 36 | 12
0:18:00 | 102 | 37 | 15
0:19:00 | 107 | 38 | 13
0:20:00 | 111 | 38 | 15
0:21:00 | 115 | 39 | 18
0:22:00 | 121 | 38 | 20
0:23:00 | 126 | 37 | 23
0:24:00 | 128 | 35 | 36
0:25:00 | 130 | 34 | 30
0:26:00 | 132 | 32 | 25
0:27:00 | 133 | 32 | 19
0:28:00 | 135 | 33 | 19
0:29:00 | 136 | 34 | 21
0:30:00 | 137 | 34 | 22
0:31:00 | 138 | 35 | 23
0:32:00 | 139 | 37 | 23
0:33:00 | 140 | 37 | 23