## Sheet1
Колонка_1 | Колонка_2 | Колонка_3 | Колонка_4
--Test Summary--
Full Path and File Name
Instrument Name | 7222 #1
Instrument Type | Consistometer
Instrument Serial Number | 113
Test Start Date | 25.07.2002
Test Start Time | 18:57:36
Test Stop Date | 26.07.2002
Test Stop Time | 0:49:36
Test Length | 5:52:00
Final Sample Time Offset | 5:52:00
Controller Schedule Name
Sampling Period | 60 seconds
Comments | MPa: 40(40min); T: 54C(40min); tap water, dry-blending; 60 grams of Sovetsky cement used for blending, PPB Gel amount determined empirically
Information | WellID | 62-6273
Information | Customer | Kogalym
Information | CementClass | A
Information | CementMfr | Suhoy Log
Information | Additives | 2%PPB Gel+0.7%D-19+0.1%Lignocan
Information | Density | 1500
Information | BHCT | 54
Information | BHST | 80
Information | FluidLoss
Information | JobType | 146 mm csg lead slurry
Calculated Value | Thickening_Time | 5:42:00
Calculated Value | Setting Time | 5:52:00
Initial Temperature (C) | 29 C
Final Temperature (C) | 54 C
Initial Pressure (MPa) | 1 MPa
Final Pressure (MPa) | 40 MPa
Initial Consistency (Bc) | 14 Bc
Final Consistency (Bc) | 102 Bc
--Data--
Time (HH:MM:SS) | Temperature (C) | Pressure (MPa) | Consistency (Bc)
0:00:00 | 29 | 1 | 14
0:01:00 | 30 | 2 | 13
0:02:00 | 30 | 3 | 12
0:03:00 | 30 | 4 | 13
0:04:00 | 30 | 5 | 12
0:05:00 | 31 | 6 | 13
0:06:00 | 31 | 7 | 13
0:07:00 | 31 | 8 | 13
0:08:00 | 32 | 9 | 16
0:09:00 | 33 | 10 | 19
0:10:00 | 33 | 11 | 16
0:11:00 | 34 | 12 | 17
0:12:00 | 35 | 13 | 15
0:13:00 | 36 | 14 | 15
0:14:00 | 37 | 15 | 13
0:15:00 | 38 | 16 | 16
0:16:00 | 39 | 17 | 16
0:17:00 | 39 | 18 | 16
0:18:00 | 40 | 19 | 16
0:19:00 | 41 | 20 | 17
0:20:00 | 42 | 21 | 19
0:21:00 | 42 | 22 | 20
0:22:00 | 43 | 22 | 19
0:23:00 | 44 | 23 | 19
0:24:00 | 44 | 24 | 17
0:25:00 | 45 | 25 | 18
0:26:00 | 45 | 26 | 19
0:27:00 | 46 | 27 | 19
0:28:00 | 46 | 28 | 19
0:29:00 | 47 | 29 | 18
0:30:00 | 47 | 30 | 19
0:31:00 | 48 | 31 | 19
0:32:00 | 48 | 32 | 19
0:33:00 | 49 | 33 | 18
0:34:00 | 49 | 34 | 19
0:35:00 | 50 | 35 | 20
0:36:00 | 50 | 36 | 21
0:37:00 | 51 | 37 | 20
0:38:00 | 52 | 38 | 19
0:39:00 | 53 | 39 | 19
0:40:00 | 53 | 40 | 19
0:41:00 | 54 | 40 | 19
0:42:00 | 55 | 40 | 19
0:43:00 | 55 | 40 | 18
0:44:00 | 56 | 40 | 18
0:45:00 | 56 | 40 | 17
0:46:00 | 56 | 40 | 17
0:47:00 | 56 | 40 | 17
0:48:00 | 56 | 40 | 17
0:49:00 | 56 | 40 | 17
0:50:00 | 56 | 40 | 18
0:51:00 | 55 | 40 | 20
0:52:00 | 55 | 40 | 16
0:53:00 | 54 | 40 | 19
0:54:00 | 54 | 40 | 16
0:55:00 | 54 | 40 | 19
0:56:00 | 53 | 40 | 19
0:57:00 | 53 | 40 | 18
0:58:00 | 53 | 40 | 17
0:59:00 | 53 | 41 | 17
1:00:00 | 52 | 41 | 21
1:01:00 | 52 | 41 | 18
1:02:00 | 52 | 41 | 18
1:03:00 | 52 | 41 | 19
1:04:00 | 52 | 41 | 19
1:05:00 | 52 | 41 | 19
1:06:00 | 53 | 41 | 19
1:07:00 | 53 | 41 | 19
1:08:00 | 53 | 41 | 18
1:09:00 | 53 | 41 | 19
1:10:00 | 54 | 41 | 19
1:11:00 | 54 | 41 | 19
1:12:00 | 54 | 40 | 18
1:13:00 | 54 | 40 | 18
1:14:00 | 54 | 40 | 18
1:15:00 | 54 | 40 | 18
1:16:00 | 54 | 40 | 18
1:17:00 | 54 | 40 | 18
1:18:00 | 54 | 40 | 18
1:19:00 | 54 | 40 | 17
1:20:00 | 54 | 40 | 18
1:21:00 | 54 | 40 | 18
1:22:00 | 53 | 40 | 18
1:23:00 | 53 | 40 | 18
1:24:00 | 53 | 40 | 18
1:25:00 | 53 | 40 | 18
1:26:00 | 53 | 40 | 18
1:27:00 | 53 | 41 | 17
1:28:00 | 53 | 41 | 18
1:29:00 | 53 | 41 | 17
1:30:00 | 53 | 41 | 17
1:31:00 | 53 | 41 | 17
1:32:00 | 53 | 41 | 17
1:33:00 | 53 | 41 | 17
1:34:00 | 53 | 41 | 17
1:35:00 | 53 | 41 | 17
1:36:00 | 53 | 41 | 16
1:37:00 | 54 | 41 | 15
1:38:00 | 54 | 40 | 15
1:39:00 | 54 | 41 | 15
1:40:00 | 54 | 40 | 15
1:41:00 | 54 | 40 | 15
1:42:00 | 54 | 40 | 15
1:43:00 | 54 | 40 | 15
1:44:00 | 54 | 40 | 15
1:45:00 | 54 | 40 | 15
1:46:00 | 54 | 40 | 15
1:47:00 | 54 | 40 | 15
1:48:00 | 53 | 40 | 15
1:49:00 | 53 | 40 | 15
1:50:00 | 53 | 40 | 15
1:51:00 | 53 | 40 | 15
1:52:00 | 53 | 40 | 15
1:53:00 | 53 | 41 | 15
1:54:00 | 53 | 41 | 15
1:55:00 | 53 | 41 | 15
1:56:00 | 53 | 41 | 15
1:57:00 | 53 | 41 | 15
1:58:00 | 53 | 41 | 15
1:59:00 | 53 | 41 | 15
2:00:00 | 53 | 41 | 15
2:01:00 | 53 | 41 | 15
2:02:00 | 54 | 41 | 15
2:03:00 | 54 | 40 | 15
2:04:00 | 54 | 40 | 15
2:05:00 | 54 | 40 | 15
2:06:00 | 54 | 40 | 15
2:07:00 | 54 | 40 | 15
2:08:00 | 54 | 40 | 16
2:09:00 | 54 | 40 | 15
2:10:00 | 54 | 40 | 15
2:11:00 | 54 | 40 | 15
2:12:00 | 53 | 40 | 15
2:13:00 | 53 | 40 | 15
2:14:00 | 53 | 40 | 15
2:15:00 | 53 | 40 | 15
2:16:00 | 53 | 40 | 15
2:17:00 | 53 | 41 | 15
2:18:00 | 53 | 41 | 15
2:19:00 | 53 | 41 | 15
2:20:00 | 53 | 41 | 16
2:21:00 | 53 | 41 | 16
2:22:00 | 53 | 41 | 16
2:23:00 | 53 | 41 | 16
2:24:00 | 53 | 41 | 16
2:25:00 | 53 | 41 | 16
2:26:00 | 54 | 41 | 16
2:27:00 | 54 | 41 | 16
2:28:00 | 54 | 40 | 16
2:29:00 | 54 | 40 | 16
2:30:00 | 54 | 40 | 16
2:31:00 | 54 | 40 | 16
2:32:00 | 54 | 40 | 17
2:33:00 | 54 | 40 | 17
2:34:00 | 54 | 40 | 17
2:35:00 | 54 | 40 | 17
2:36:00 | 54 | 40 | 17
2:37:00 | 53 | 40 | 17
2:38:00 | 53 | 40 | 18
2:39:00 | 53 | 40 | 18
2:40:00 | 53 | 40 | 18
2:41:00 | 53 | 40 | 18
2:42:00 | 53 | 40 | 18
2:43:00 | 53 | 40 | 18
2:44:00 | 53 | 41 | 18
2:45:00 | 53 | 41 | 19
2:46:00 | 53 | 41 | 19
2:47:00 | 53 | 41 | 19
2:48:00 | 53 | 41 | 19
2:49:00 | 53 | 41 | 19
2:50:00 | 53 | 41 | 18
2:51:00 | 54 | 41 | 19
2:52:00 | 54 | 41 | 19
2:53:00 | 54 | 41 | 19
2:54:00 | 54 | 41 | 19
2:55:00 | 54 | 40 | 19
2:56:00 | 54 | 40 | 19
2:57:00 | 54 | 40 | 20
2:58:00 | 54 | 40 | 20
2:59:00 | 54 | 40 | 20
3:00:00 | 54 | 40 | 20
3:01:00 | 54 | 40 | 20
3:02:00 | 53 | 40 | 20
3:03:00 | 53 | 40 | 20
3:04:00 | 53 | 40 | 20
3:05:00 | 53 | 40 | 20
3:06:00 | 53 | 40 | 20
3:07:00 | 53 | 40 | 20
3:08:00 | 53 | 40 | 20
3:09:00 | 53 | 41 | 19
3:10:00 | 53 | 41 | 20
3:11:00 | 53 | 41 | 19
3:12:00 | 53 | 41 | 19
3:13:00 | 53 | 41 | 19
3:14:00 | 53 | 41 | 20
3:15:00 | 53 | 41 | 20
3:16:00 | 54 | 41 | 20
3:17:00 | 54 | 41 | 20
3:18:00 | 54 | 41 | 20
3:19:00 | 54 | 41 | 20
3:20:00 | 54 | 40 | 20
3:21:00 | 54 | 40 | 20
3:22:00 | 54 | 40 | 20
3:23:00 | 54 | 40 | 20
3:24:00 | 54 | 40 | 20
3:25:00 | 53 | 40 | 20
3:26:00 | 53 | 40 | 20
3:27:00 | 53 | 40 | 20
3:28:00 | 53 | 40 | 20
3:29:00 | 53 | 40 | 20
3:30:00 | 53 | 40 | 20
3:31:00 | 53 | 40 | 20
3:32:00 | 53 | 41 | 20
3:33:00 | 53 | 41 | 20
3:34:00 | 53 | 41 | 20
3:35:00 | 53 | 41 | 20
3:36:00 | 53 | 41 | 20
3:37:00 | 53 | 41 | 20
3:38:00 | 53 | 41 | 20
3:39:00 | 54 | 41 | 21
3:40:00 | 54 | 41 | 21
3:41:00 | 54 | 41 | 21
3:42:00 | 54 | 41 | 21
3:43:00 | 54 | 41 | 22
3:44:00 | 54 | 40 | 22
3:45:00 | 54 | 40 | 22
3:46:00 | 54 | 40 | 22
3:47:00 | 54 | 40 | 22
3:48:00 | 54 | 40 | 22
3:49:00 | 53 | 40 | 22
3:50:00 | 53 | 40 | 22
3:51:00 | 53 | 40 | 22
3:52:00 | 53 | 40 | 22
3:53:00 | 53 | 40 | 22
3:54:00 | 53 | 40 | 22
3:55:00 | 53 | 40 | 23
3:56:00 | 53 | 41 | 23
3:57:00 | 53 | 41 | 22
3:58:00 | 53 | 41 | 22
3:59:00 | 53 | 41 | 22
4:00:00 | 53 | 41 | 22
4:01:00 | 53 | 41 | 22
4:02:00 | 53 | 41 | 22
4:03:00 | 54 | 41 | 22
4:04:00 | 54 | 41 | 22
4:05:00 | 54 | 41 | 22
4:06:00 | 54 | 40 | 22
4:07:00 | 54 | 40 | 22
4:08:00 | 54 | 40 | 22
4:09:00 | 54 | 40 | 23
4:10:00 | 54 | 40 | 23
4:11:00 | 54 | 40 | 23
4:12:00 | 53 | 40 | 23
4:13:00 | 53 | 40 | 23
4:14:00 | 53 | 40 | 23
4:15:00 | 53 | 40 | 23
4:16:00 | 53 | 40 | 24
4:17:00 | 53 | 40 | 24
4:18:00 | 53 | 40 | 25
4:19:00 | 53 | 40 | 25
4:20:00 | 53 | 40 | 25
4:21:00 | 53 | 40 | 25
4:22:00 | 53 | 41 | 25
4:23:00 | 53 | 41 | 25
4:24:00 | 53 | 41 | 25
4:25:00 | 53 | 41 | 25
4:26:00 | 53 | 41 | 26
4:27:00 | 54 | 41 | 26
4:28:00 | 54 | 41 | 26
4:29:00 | 54 | 41 | 26
4:30:00 | 54 | 40 | 26
4:31:00 | 54 | 40 | 26
4:32:00 | 54 | 40 | 26
4:33:00 | 54 | 40 | 26
4:34:00 | 54 | 40 | 26
4:35:00 | 53 | 40 | 26
4:36:00 | 53 | 40 | 26
4:37:00 | 53 | 40 | 26
4:38:00 | 53 | 40 | 26
4:39:00 | 53 | 40 | 26
4:40:00 | 53 | 40 | 26
4:41:00 | 53 | 40 | 26
4:42:00 | 53 | 40 | 26
4:43:00 | 53 | 40 | 26
4:44:00 | 53 | 41 | 27
4:45:00 | 53 | 41 | 27
4:46:00 | 53 | 41 | 27
4:47:00 | 53 | 41 | 27
4:48:00 | 53 | 41 | 27
4:49:00 | 54 | 41 | 27
4:50:00 | 54 | 41 | 27
4:51:00 | 54 | 41 | 27
4:52:00 | 54 | 40 | 27
4:53:00 | 54 | 40 | 28
4:54:00 | 54 | 40 | 28
4:55:00 | 54 | 40 | 28
4:56:00 | 53 | 40 | 29
4:57:00 | 53 | 40 | 29
4:58:00 | 53 | 40 | 29
4:59:00 | 53 | 40 | 30
5:00:00 | 53 | 40 | 31
5:01:00 | 53 | 40 | 31
5:02:00 | 53 | 40 | 32
5:03:00 | 53 | 40 | 32
5:04:00 | 53 | 41 | 35
5:05:00 | 53 | 41 | 33
5:06:00 | 53 | 41 | 33
5:07:00 | 53 | 41 | 33
5:08:00 | 53 | 41 | 33
5:09:00 | 53 | 41 | 34
5:10:00 | 53 | 41 | 35
5:11:00 | 54 | 41 | 36
5:12:00 | 54 | 40 | 38
5:13:00 | 54 | 40 | 37
5:14:00 | 54 | 40 | 37
5:15:00 | 54 | 40 | 37
5:16:00 | 53 | 40 | 38
5:17:00 | 53 | 40 | 38
5:18:00 | 53 | 40 | 39
5:19:00 | 53 | 40 | 40
5:20:00 | 53 | 40 | 40
5:21:00 | 53 | 40 | 41
5:22:00 | 53 | 40 | 42
5:23:00 | 53 | 40 | 42
5:24:00 | 53 | 40 | 44
5:25:00 | 53 | 41 | 44
5:26:00 | 53 | 41 | 45
5:27:00 | 53 | 41 | 46
5:28:00 | 53 | 41 | 48
5:29:00 | 53 | 41 | 49
5:30:00 | 54 | 41 | 50
5:31:00 | 54 | 41 | 51
5:32:00 | 54 | 40 | 53
5:33:00 | 54 | 40 | 55
5:34:00 | 54 | 40 | 58
5:35:00 | 54 | 40 | 59
5:36:00 | 53 | 40 | 60
5:37:00 | 53 | 40 | 62
5:38:00 | 53 | 40 | 64
5:39:00 | 53 | 40 | 65
5:40:00 | 53 | 40 | 68
5:41:00 | 53 | 40 | 71
5:42:00 | 53 | 40 | 73
5:43:00 | 53 | 40 | 74
5:44:00 | 53 | 40 | 76
5:45:00 | 53 | 40 | 79
5:46:00 | 53 | 40 | 82
5:47:00 | 53 | 40 | 73
5:48:00 | 53 | 40 | 92
5:49:00 | 53 | 40 | 95
5:50:00 | 53 | 40 | 98
5:51:00 | 54 | 40 | 102
5:52:00 | 54 | 40 | 102