## Sheet1
Колонка_1 | Колонка_2 | Колонка_3 | Колонка_4
--Test Summary--
Full Path and File Name
Instrument Name | 7222 #1
Instrument Type | Consistometer
Instrument Serial Number | 113
Test Start Date | 09.05.2002
Test Start Time | 1:10:55
Test Stop Date | 09.05.2002
Test Stop Time | 6:44:09
Test Length | 5:33:14
Final Sample Time Offset | 5:33:00
Controller Schedule Name
Sampling Period | 60 seconds
Comments | MPa: 35(30min); T: 54C(30min); field water, dry blending
Information | WellID | 62
Information | Customer | Kogalym
Information | CementClass | A
Information | CementMfr | Suhoy Log
Information | Additives | 8%PPB Gel+0.7%D-19+0.1%LignoCan
Information | Density | 1500
Information | BHCT | 54
Information | BHST | 80
Information | FluidLoss
Information | JobType | 146 mm csg lead slurry
Calculated Value | Thickening_Time | N/A
Calculated Value | Setting Time | N/A
Initial Temperature (C) | 26 C
Final Temperature (C) | 53 C
Initial Pressure (MPa) | 2 MPa
Final Pressure (MPa) | 35 MPa
Initial Consistency (Bc) | 16 Bc
Final Consistency (Bc) | 65 Bc
--Data--
Time (HH:MM:SS) | Temperature (C) | Pressure (MPa) | Consistency (Bc)
0:00:00 | 26 | 2 | 16
0:01:00 | 26 | 3 | 9
0:02:00 | 26 | 4 | 10
0:03:00 | 26 | 6 | 12
0:04:00 | 26 | 7 | 12
0:05:00 | 26 | 8 | 12
0:06:00 | 26 | 10 | 15
0:07:00 | 27 | 11 | 11
0:08:00 | 28 | 12 | 17
0:09:00 | 30 | 13 | 13
0:10:00 | 31 | 14 | 13
0:11:00 | 33 | 15 | 17
0:12:00 | 34 | 16 | 15
0:13:00 | 36 | 16 | 16
0:14:00 | 37 | 17 | 15
0:15:00 | 39 | 19 | 9
0:16:00 | 41 | 20 | 18
0:17:00 | 42 | 21 | 16
0:18:00 | 43 | 22 | 14
0:19:00 | 44 | 23 | 15
0:20:00 | 45 | 24 | 16
0:21:00 | 46 | 25 | 17
0:22:00 | 46 | 26 | 21
0:23:00 | 47 | 27 | 19
0:24:00 | 48 | 28 | 12
0:25:00 | 49 | 30 | 14
0:26:00 | 49 | 31 | 16
0:27:00 | 50 | 32 | 21
0:28:00 | 51 | 33 | 21
0:29:00 | 52 | 34 | 15
0:30:00 | 52 | 35 | 18
0:31:00 | 53 | 36 | 23
0:32:00 | 54 | 36 | 16
0:33:00 | 55 | 35 | 16
0:34:00 | 55 | 35 | 17
0:35:00 | 56 | 35 | 18
0:36:00 | 56 | 35 | 16
0:37:00 | 56 | 35 | 17
0:38:00 | 56 | 35 | 15
0:39:00 | 55 | 35 | 13
0:40:00 | 55 | 35 | 13
0:41:00 | 55 | 35 | 15
0:42:00 | 54 | 35 | 14
0:43:00 | 54 | 35 | 13
0:44:00 | 53 | 35 | 20
0:45:00 | 53 | 35 | 17
0:46:00 | 53 | 36 | 16
0:47:00 | 52 | 36 | 15
0:48:00 | 52 | 36 | 17
0:49:00 | 52 | 36 | 15
0:50:00 | 52 | 36 | 16
0:51:00 | 52 | 36 | 17
0:52:00 | 52 | 36 | 17
0:53:00 | 52 | 36 | 19
0:54:00 | 52 | 36 | 17
0:55:00 | 52 | 36 | 15
0:56:00 | 53 | 36 | 16
0:57:00 | 53 | 36 | 14
0:58:00 | 53 | 36 | 13
0:59:00 | 53 | 36 | 13
1:00:00 | 53 | 36 | 18
1:01:00 | 53 | 36 | 14
1:02:00 | 53 | 36 | 14
1:03:00 | 53 | 36 | 12
1:04:00 | 53 | 36 | 13
1:05:00 | 53 | 36 | 13
1:06:00 | 53 | 36 | 11
1:07:00 | 53 | 36 | 11
1:08:00 | 53 | 36 | 11
1:09:00 | 53 | 36 | 15
1:10:00 | 53 | 36 | 11
1:11:00 | 53 | 36 | 11
1:12:00 | 53 | 36 | 12
1:13:00 | 53 | 36 | 14
1:14:00 | 53 | 36 | 14
1:15:00 | 53 | 36 | 12
1:16:00 | 53 | 36 | 11
1:17:00 | 53 | 36 | 14
1:18:00 | 53 | 36 | 12
1:19:00 | 53 | 36 | 17
1:20:00 | 53 | 36 | 15
1:21:00 | 53 | 36 | 14
1:22:00 | 53 | 36 | 15
1:23:00 | 53 | 36 | 13
1:24:00 | 53 | 36 | 12
1:25:00 | 53 | 36 | 15
1:26:00 | 53 | 36 | 17
1:27:00 | 53 | 36 | 14
1:28:00 | 53 | 36 | 14
1:29:00 | 53 | 36 | 14
1:30:00 | 53 | 36 | 13
1:31:00 | 53 | 36 | 13
1:32:00 | 53 | 36 | 14
1:33:00 | 53 | 36 | 14
1:34:00 | 53 | 36 | 11
1:35:00 | 53 | 36 | 12
1:36:00 | 53 | 36 | 14
1:37:00 | 53 | 36 | 12
1:38:00 | 53 | 36 | 10
1:39:00 | 53 | 36 | 15
1:40:00 | 53 | 36 | 18
1:41:00 | 53 | 36 | 16
1:42:00 | 53 | 36 | 14
1:43:00 | 53 | 36 | 13
1:44:00 | 53 | 36 | 12
1:45:00 | 53 | 36 | 12
1:46:00 | 53 | 36 | 12
1:47:00 | 53 | 36 | 13
1:48:00 | 53 | 36 | 15
1:49:00 | 53 | 36 | 12
1:50:00 | 53 | 36 | 11
1:51:00 | 53 | 36 | 16
1:52:00 | 53 | 36 | 14
1:53:00 | 53 | 36 | 10
1:54:00 | 53 | 36 | 9
1:55:00 | 53 | 36 | 9
1:56:00 | 53 | 36 | 9
1:57:00 | 53 | 36 | 9
1:58:00 | 53 | 36 | 9
1:59:00 | 53 | 36 | 9
2:00:00 | 53 | 36 | 9
2:01:00 | 53 | 36 | 8
2:02:00 | 53 | 36 | 8
2:03:00 | 53 | 36 | 8
2:04:00 | 53 | 36 | 8
2:05:00 | 53 | 36 | 16
2:06:00 | 53 | 36 | 12
2:07:00 | 53 | 36 | 11
2:08:00 | 53 | 36 | 11
2:09:00 | 53 | 36 | 12
2:10:00 | 53 | 36 | 11
2:11:00 | 53 | 36 | 11
2:12:00 | 53 | 36 | 11
2:13:00 | 53 | 36 | 10
2:14:00 | 53 | 36 | 19
2:15:00 | 53 | 36 | 12
2:16:00 | 53 | 36 | 11
2:17:00 | 53 | 36 | 10
2:18:00 | 53 | 36 | 9
2:19:00 | 53 | 36 | 9
2:20:00 | 53 | 36 | 9
2:21:00 | 53 | 36 | 8
2:22:00 | 53 | 36 | 8
2:23:00 | 53 | 36 | 16
2:24:00 | 53 | 36 | 14
2:25:00 | 53 | 36 | 11
2:26:00 | 53 | 36 | 10
2:27:00 | 53 | 36 | 10
2:28:00 | 53 | 36 | 10
2:29:00 | 53 | 36 | 10
2:30:00 | 53 | 36 | 9
2:31:00 | 53 | 36 | 9
2:32:00 | 53 | 36 | 9
2:33:00 | 53 | 36 | 9
2:34:00 | 53 | 36 | 9
2:35:00 | 53 | 36 | 9
2:36:00 | 53 | 36 | 9
2:37:00 | 53 | 36 | 9
2:38:00 | 53 | 36 | 9
2:39:00 | 53 | 36 | 9
2:40:00 | 53 | 36 | 9
2:41:00 | 53 | 36 | 9
2:42:00 | 53 | 36 | 9
2:43:00 | 53 | 36 | 9
2:44:00 | 53 | 36 | 9
2:45:00 | 53 | 36 | 9
2:46:00 | 53 | 36 | 9
2:47:00 | 53 | 36 | 10
2:48:00 | 53 | 36 | 9
2:49:00 | 53 | 36 | 19
2:50:00 | 53 | 36 | 15
2:51:00 | 53 | 36 | 11
2:52:00 | 53 | 36 | 10
2:53:00 | 53 | 36 | 10
2:54:00 | 53 | 36 | 9
2:55:00 | 53 | 36 | 9
2:56:00 | 53 | 36 | 9
2:57:00 | 53 | 36 | 9
2:58:00 | 53 | 36 | 9
2:59:00 | 53 | 36 | 8
3:00:00 | 53 | 36 | 8
3:01:00 | 53 | 36 | 8
3:02:00 | 53 | 36 | 8
3:03:00 | 53 | 36 | 8
3:04:00 | 53 | 36 | 8
3:05:00 | 53 | 36 | 9
3:06:00 | 53 | 36 | 9
3:07:00 | 53 | 36 | 9
3:08:00 | 53 | 36 | 11
3:09:00 | 53 | 36 | 10
3:10:00 | 53 | 36 | 10
3:11:00 | 53 | 36 | 10
3:12:00 | 53 | 36 | 9
3:13:00 | 53 | 36 | 9
3:14:00 | 53 | 36 | 9
3:15:00 | 53 | 36 | 10
3:16:00 | 53 | 36 | 10
3:17:00 | 53 | 36 | 10
3:18:00 | 53 | 36 | 10
3:19:00 | 53 | 36 | 10
3:20:00 | 53 | 36 | 10
3:21:00 | 53 | 35 | 11
3:22:00 | 53 | 35 | 13
3:23:00 | 52 | 35 | 15
3:24:00 | 52 | 35 | 12
3:25:00 | 52 | 35 | 11
3:26:00 | 52 | 35 | 11
3:27:00 | 52 | 36 | 11
3:28:00 | 52 | 36 | 11
3:29:00 | 52 | 36 | 14
3:30:00 | 52 | 36 | 14
3:31:00 | 52 | 36 | 13
3:32:00 | 52 | 36 | 15
3:33:00 | 52 | 36 | 14
3:34:00 | 53 | 36 | 14
3:35:00 | 53 | 36 | 14
3:36:00 | 53 | 36 | 14
3:37:00 | 53 | 36 | 14
3:38:00 | 53 | 36 | 14
3:39:00 | 53 | 36 | 14
3:40:00 | 53 | 36 | 14
3:41:00 | 53 | 36 | 14
3:42:00 | 53 | 36 | 14
3:43:00 | 53 | 36 | 14
3:44:00 | 53 | 36 | 14
3:45:00 | 53 | 35 | 14
3:46:00 | 53 | 35 | 15
3:47:00 | 53 | 35 | 14
3:48:00 | 52 | 35 | 14
3:49:00 | 52 | 35 | 14
3:50:00 | 52 | 35 | 15
3:51:00 | 52 | 35 | 15
3:52:00 | 52 | 35 | 14
3:53:00 | 52 | 36 | 14
3:54:00 | 52 | 36 | 15
3:55:00 | 52 | 36 | 15
3:56:00 | 52 | 36 | 15
3:57:00 | 52 | 36 | 15
3:58:00 | 52 | 36 | 15
3:59:00 | 52 | 36 | 15
4:00:00 | 53 | 36 | 15
4:01:00 | 53 | 36 | 16
4:02:00 | 53 | 36 | 16
4:03:00 | 53 | 36 | 16
4:04:00 | 53 | 36 | 17
4:05:00 | 53 | 36 | 17
4:06:00 | 53 | 36 | 18
4:07:00 | 53 | 36 | 18
4:08:00 | 53 | 36 | 18
4:09:00 | 53 | 35 | 19
4:10:00 | 53 | 35 | 19
4:11:00 | 53 | 35 | 20
4:12:00 | 53 | 35 | 21
4:13:00 | 53 | 35 | 22
4:14:00 | 52 | 35 | 23
4:15:00 | 52 | 35 | 23
4:16:00 | 52 | 35 | 25
4:17:00 | 52 | 36 | 26
4:18:00 | 52 | 36 | 34
4:19:00 | 52 | 36 | 33
4:20:00 | 52 | 36 | 27
4:21:00 | 52 | 36 | 44
4:22:00 | 52 | 36 | 29
4:23:00 | 53 | 36 | 39
4:24:00 | 53 | 36 | 37
4:25:00 | 53 | 36 | 33
4:26:00 | 53 | 36 | 18
4:27:00 | 53 | 35 | 35
4:28:00 | 53 | 35 | 40
4:29:00 | 53 | 35 | 51
4:30:00 | 53 | 35 | 46
4:31:00 | 53 | 35 | 56
4:32:00 | 53 | 35 | 48
4:33:00 | 53 | 35 | 53
4:34:00 | 53 | 35 | 46
4:35:00 | 53 | 35 | 49
4:36:00 | 52 | 35 | 51
4:37:00 | 52 | 35 | 47
4:38:00 | 53 | 35 | 47
4:39:00 | 53 | 35 | 47
4:40:00 | 53 | 35 | 59
4:41:00 | 53 | 35 | 51
4:42:00 | 53 | 35 | 55
4:43:00 | 53 | 35 | 50
4:44:00 | 53 | 35 | 50
4:45:00 | 53 | 35 | 50
4:46:00 | 53 | 35 | 50
4:47:00 | 53 | 35 | 50
4:48:00 | 53 | 35 | 49
4:49:00 | 53 | 35 | 49
4:50:00 | 53 | 35 | 49
4:51:00 | 53 | 35 | 49
4:52:00 | 53 | 35 | 49
4:53:00 | 53 | 35 | 49
4:54:00 | 53 | 35 | 49
4:55:00 | 53 | 35 | 49
4:56:00 | 53 | 35 | 49
4:57:00 | 53 | 35 | 49
4:58:00 | 53 | 35 | 49
4:59:00 | 54 | 35 | 49
5:00:00 | 54 | 35 | 49
5:01:00 | 54 | 35 | 49
5:02:00 | 54 | 35 | 61
5:03:00 | 54 | 35 | 60
5:04:00 | 54 | 35 | 55
5:05:00 | 54 | 35 | 55
5:06:00 | 54 | 35 | 56
5:07:00 | 54 | 35 | 54
5:08:00 | 54 | 35 | 54
5:09:00 | 54 | 35 | 54
5:10:00 | 54 | 35 | 54
5:11:00 | 54 | 35 | 53
5:12:00 | 54 | 35 | 53
5:13:00 | 54 | 35 | 53
5:14:00 | 54 | 35 | 54
5:15:00 | 54 | 35 | 65
5:16:00 | 54 | 35 | 57
5:17:00 | 54 | 35 | 56
5:18:00 | 54 | 35 | 56
5:19:00 | 54 | 35 | 70
5:20:00 | 54 | 35 | 61
5:21:00 | 54 | 35 | 59
5:22:00 | 54 | 35 | 64
5:23:00 | 54 | 35 | 62
5:24:00 | 54 | 35 | 65
5:25:00 | 54 | 35 | 69
5:26:00 | 54 | 35 | 71
5:27:00 | 53 | 35 | 62
5:28:00 | 53 | 35 | 61
5:29:00 | 53 | 35 | 62
5:30:00 | 53 | 35 | 66
5:31:00 | 53 | 35 | 66
5:32:00 | 53 | 35 | 65
5:33:00 | 53 | 35 | 65