## Sheet1
Колонка_1 | Колонка_2 | Колонка_3 | Колонка_4
--Test Summary--
Full Path and File Name
Instrument Name | 7222 #1
Instrument Type | Consistometer
Instrument Serial Number | 113
Test Start Date | 10.09.2002
Test Start Time | 15:27:56
Test Stop Date | 11.09.2002
Test Stop Time | 7:25:57
Test Length | 15:58:01
Final Sample Time Offset | 15:58:00
Controller Schedule Name
Sampling Period | 60 seconds
Comments | MPa: 25(30min) T:62(30min)
Information | WellID | 812-21
Information | Customer | Kogalym
Information | CementClass | G
Information | CementMfr | Far East
Information | Additives | 0.7%NFL-2+0.15%HR-7
Information | Density | 1850
Information | BHCT | 62
Information | BHST | 64
Information | FluidLoss
Information | JobType | Hesitation Squeeze
Calculated Value | Thickening_Time | 5:42:00
Calculated Value | Setting Time | 15:58:00
Initial Temperature (C) | 25 C
Final Temperature (C) | 30 C
Initial Pressure (MPa) | 1 MPa
Final Pressure (MPa) | 25 MPa
Initial Consistency (Bc) | 13 Bc
Final Consistency (Bc) | 103 Bc
--Data--
Time (HH:MM:SS) | Temperature (C) | Pressure (MPa) | Consistency (Bc)
0:00:00 | 25 | 1 | 13
0:01:00 | 26 | 2 | 15
0:02:00 | 26 | 3 | 14
0:03:00 | 26 | 4 | 13
0:04:00 | 26 | 5 | 15
0:05:00 | 27 | 6 | 12
0:06:00 | 28 | 7 | 11
0:07:00 | 29 | 8 | 11
0:08:00 | 31 | 9 | 12
0:09:00 | 32 | 9 | 12
0:10:00 | 34 | 10 | 12
0:11:00 | 36 | 11 | 12
0:12:00 | 37 | 12 | 13
0:13:00 | 39 | 12 | 13
0:14:00 | 41 | 13 | 13
0:15:00 | 43 | 14 | 13
0:16:00 | 45 | 15 | 13
0:17:00 | 46 | 15 | 13
0:18:00 | 48 | 16 | 13
0:19:00 | 49 | 16 | 13
0:20:00 | 50 | 17 | 13
0:21:00 | 51 | 18 | 16
0:22:00 | 53 | 19 | 14
0:23:00 | 54 | 19 | 14
0:24:00 | 55 | 20 | 13
0:25:00 | 56 | 21 | 13
0:26:00 | 57 | 22 | 13
0:27:00 | 58 | 23 | 13
0:28:00 | 59 | 24 | 16
0:29:00 | 60 | 25 | 13
0:30:00 | 61 | 25 | 17
0:31:00 | 62 | 25 | 15
0:32:00 | 62 | 26 | 15
0:33:00 | 62 | 26 | 15
0:34:00 | 62 | 26 | 15
0:35:00 | 62 | 26 | 18
0:36:00 | 63 | 26 | 17
0:37:00 | 63 | 26 | 15
0:38:00 | 63 | 26 | 13
0:39:00 | 63 | 26 | 13
0:40:00 | 64 | 26 | 11
0:41:00 | 67 | 25 | 11
0:42:00 | 69 | 24 | 13
0:43:00 | 69 | 25 | 14
0:44:00 | 69 | 25 | 13
0:45:00 | 68 | 25 | 13
0:46:00 | 68 | 25 | 13
0:47:00 | 68 | 25 | 13
0:48:00 | 68 | 25 | 15
0:49:00 | 68 | 25 | 15
0:50:00 | 68 | 25 | 17
0:51:00 | 68 | 24 | 18
0:52:00 | 67 | 25 | 18
0:53:00 | 67 | 25 | 17
0:54:00 | 67 | 25 | 17
0:55:00 | 67 | 25 | 12
0:56:00 | 65 | 25 | 12
0:57:00 | 64 | 25 | 12
0:58:00 | 63 | 25 | 12
0:59:00 | 62 | 25 | 12
1:00:00 | 61 | 25 | 12
1:01:00 | 61 | 25 | 12
1:02:00 | 61 | 26 | 12
1:03:00 | 60 | 26 | 12
1:04:00 | 60 | 26 | 12
1:05:00 | 60 | 26 | 12
1:06:00 | 60 | 26 | 12
1:07:00 | 60 | 26 | 12
1:08:00 | 60 | 25 | 12
1:09:00 | 60 | 26 | 12
1:10:00 | 60 | 25 | 12
1:11:00 | 61 | 25 | 12
1:12:00 | 61 | 25 | 12
1:13:00 | 62 | 25 | 12
1:14:00 | 62 | 25 | 12
1:15:00 | 62 | 25 | 12
1:16:00 | 62 | 25 | 12
1:17:00 | 62 | 25 | 12
1:18:00 | 62 | 25 | 12
1:19:00 | 62 | 25 | 12
1:20:00 | 62 | 25 | 12
1:21:00 | 62 | 26 | 12
1:22:00 | 62 | 26 | 12
1:23:00 | 62 | 26 | 12
1:24:00 | 62 | 26 | 12
1:25:00 | 62 | 26 | 12
1:26:00 | 63 | 25 | 12
1:27:00 | 64 | 25 | 12
1:28:00 | 63 | 24 | 12
1:29:00 | 63 | 25 | 12
1:30:00 | 62 | 25 | 12
1:31:00 | 62 | 25 | 12
1:32:00 | 62 | 25 | 12
1:33:00 | 62 | 25 | 12
1:34:00 | 62 | 25 | 12
1:35:00 | 62 | 25 | 12
1:36:00 | 62 | 25 | 12
1:37:00 | 62 | 25 | 12
1:38:00 | 62 | 25 | 12
1:39:00 | 62 | 25 | 12
1:40:00 | 61 | 25 | 12
1:41:00 | 60 | 25 | 12
1:42:00 | 60 | 26 | 12
1:43:00 | 59 | 25 | 12
1:44:00 | 59 | 25 | 12
1:45:00 | 59 | 25 | 12
1:46:00 | 60 | 26 | 12
1:47:00 | 60 | 26 | 12
1:48:00 | 60 | 26 | 12
1:49:00 | 60 | 26 | 11
1:50:00 | 60 | 26 | 11
1:51:00 | 60 | 26 | 11
1:52:00 | 60 | 26 | 12
1:53:00 | 60 | 26 | 12
1:54:00 | 60 | 26 | 23
1:55:00 | 60 | 26 | 14
1:56:00 | 64 | 25 | 14
1:57:00 | 65 | 25 | 13
1:58:00 | 66 | 25 | 13
1:59:00 | 66 | 25 | 14
2:00:00 | 66 | 25 | 13
2:01:00 | 66 | 25 | 13
2:02:00 | 66 | 25 | 13
2:03:00 | 66 | 25 | 13
2:04:00 | 66 | 25 | 13
2:05:00 | 66 | 25 | 13
2:06:00 | 66 | 25 | 13
2:07:00 | 66 | 24 | 13
2:08:00 | 66 | 25 | 13
2:09:00 | 66 | 25 | 13
2:10:00 | 66 | 25 | 13
2:11:00 | 65 | 25 | 14
2:12:00 | 64 | 25 | 14
2:13:00 | 63 | 25 | 14
2:14:00 | 63 | 25 | 14
2:15:00 | 62 | 25 | 13
2:16:00 | 62 | 25 | 13
2:17:00 | 62 | 25 | 13
2:18:00 | 62 | 25 | 14
2:19:00 | 62 | 25 | 13
2:20:00 | 62 | 25 | 13
2:21:00 | 62 | 25 | 13
2:22:00 | 62 | 25 | 13
2:23:00 | 62 | 25 | 13
2:24:00 | 61 | 25 | 13
2:25:00 | 61 | 25 | 14
2:26:00 | 61 | 25 | 14
2:27:00 | 60 | 26 | 14
2:28:00 | 60 | 25 | 14
2:29:00 | 60 | 25 | 14
2:30:00 | 60 | 25 | 14
2:31:00 | 60 | 26 | 14
2:32:00 | 60 | 26 | 14
2:33:00 | 60 | 25 | 14
2:34:00 | 60 | 25 | 14
2:35:00 | 60 | 26 | 13
2:36:00 | 60 | 26 | 14
2:37:00 | 60 | 25 | 15
2:38:00 | 60 | 26 | 21
2:39:00 | 61 | 26 | 15
2:40:00 | 61 | 26 | 13
2:41:00 | 63 | 24 | 13
2:42:00 | 65 | 25 | 13
2:43:00 | 66 | 25 | 12
2:44:00 | 66 | 25 | 13
2:45:00 | 66 | 25 | 12
2:46:00 | 65 | 25 | 12
2:47:00 | 65 | 25 | 12
2:48:00 | 65 | 25 | 12
2:49:00 | 65 | 25 | 12
2:50:00 | 65 | 25 | 12
2:51:00 | 65 | 25 | 12
2:52:00 | 65 | 25 | 12
2:53:00 | 65 | 25 | 12
2:54:00 | 65 | 25 | 12
2:55:00 | 65 | 25 | 13
2:56:00 | 64 | 25 | 12
2:57:00 | 64 | 25 | 13
2:58:00 | 63 | 25 | 12
2:59:00 | 63 | 25 | 12
3:00:00 | 62 | 25 | 12
3:01:00 | 62 | 25 | 12
3:02:00 | 62 | 25 | 12
3:03:00 | 62 | 25 | 12
3:04:00 | 62 | 25 | 12
3:05:00 | 62 | 25 | 12
3:06:00 | 62 | 24 | 12
3:07:00 | 62 | 25 | 12
3:08:00 | 62 | 25 | 12
3:09:00 | 61 | 25 | 12
3:10:00 | 61 | 25 | 12
3:11:00 | 61 | 25 | 13
3:12:00 | 60 | 26 | 13
3:13:00 | 60 | 26 | 13
3:14:00 | 60 | 26 | 13
3:15:00 | 60 | 26 | 12
3:16:00 | 60 | 26 | 12
3:17:00 | 60 | 26 | 12
3:18:00 | 60 | 26 | 12
3:19:00 | 60 | 26 | 12
3:20:00 | 60 | 26 | 12
3:21:00 | 60 | 26 | 12
3:22:00 | 60 | 26 | 13
3:23:00 | 61 | 26 | 13
3:24:00 | 61 | 26 | 26
3:25:00 | 61 | 26 | 14
3:26:00 | 63 | 25 | 14
3:27:00 | 65 | 25 | 14
3:28:00 | 65 | 25 | 13
3:29:00 | 65 | 25 | 14
3:30:00 | 65 | 25 | 13
3:31:00 | 65 | 25 | 13
3:32:00 | 65 | 25 | 13
3:33:00 | 65 | 25 | 13
3:34:00 | 65 | 25 | 13
3:35:00 | 65 | 25 | 13
3:36:00 | 65 | 25 | 13
3:37:00 | 65 | 25 | 13
3:38:00 | 65 | 25 | 13
3:39:00 | 65 | 25 | 13
3:40:00 | 65 | 25 | 14
3:41:00 | 64 | 25 | 14
3:42:00 | 64 | 25 | 13
3:43:00 | 63 | 25 | 13
3:44:00 | 63 | 25 | 13
3:45:00 | 62 | 24 | 12
3:46:00 | 62 | 25 | 12
3:47:00 | 62 | 25 | 12
3:48:00 | 62 | 25 | 12
3:49:00 | 62 | 25 | 12
3:50:00 | 62 | 25 | 12
3:51:00 | 62 | 25 | 12
3:52:00 | 61 | 25 | 12
3:53:00 | 61 | 25 | 12
3:54:00 | 61 | 25 | 12
3:55:00 | 61 | 25 | 14
3:56:00 | 61 | 25 | 14
3:57:00 | 60 | 26 | 14
3:58:00 | 60 | 25 | 14
3:59:00 | 60 | 25 | 14
4:00:00 | 60 | 26 | 12
4:01:00 | 60 | 25 | 12
4:02:00 | 60 | 26 | 12
4:03:00 | 60 | 26 | 13
4:04:00 | 60 | 25 | 13
4:05:00 | 60 | 26 | 13
4:06:00 | 61 | 26 | 13
4:07:00 | 61 | 26 | 12
4:08:00 | 61 | 26 | 12
4:09:00 | 61 | 26 | 13
4:10:00 | 61 | 25 | 17
4:11:00 | 63 | 25 | 16
4:12:00 | 64 | 25 | 16
4:13:00 | 65 | 25 | 16
4:14:00 | 65 | 25 | 16
4:15:00 | 65 | 25 | 14
4:16:00 | 65 | 24 | 14
4:17:00 | 65 | 25 | 14
4:18:00 | 65 | 24 | 14
4:19:00 | 65 | 25 | 14
4:20:00 | 65 | 25 | 14
4:21:00 | 65 | 25 | 14
4:22:00 | 64 | 25 | 14
4:23:00 | 64 | 25 | 14
4:24:00 | 64 | 25 | 14
4:25:00 | 64 | 25 | 25
4:26:00 | 64 | 25 | 26
4:27:00 | 63 | 25 | 22
4:28:00 | 62 | 25 | 21
4:29:00 | 62 | 25 | 20
4:30:00 | 62 | 25 | 18
4:31:00 | 61 | 25 | 18
4:32:00 | 61 | 25 | 18
4:33:00 | 61 | 25 | 18
4:34:00 | 61 | 25 | 18
4:35:00 | 61 | 25 | 18
4:36:00 | 61 | 25 | 18
4:37:00 | 61 | 25 | 18
4:38:00 | 61 | 25 | 18
4:39:00 | 61 | 25 | 18
4:40:00 | 61 | 25 | 27
4:41:00 | 61 | 25 | 23
4:42:00 | 61 | 26 | 23
4:43:00 | 61 | 26 | 23
4:44:00 | 61 | 26 | 23
4:45:00 | 61 | 25 | 19
4:46:00 | 61 | 25 | 19
4:47:00 | 61 | 26 | 19
4:48:00 | 61 | 26 | 18
4:49:00 | 61 | 26 | 18
4:50:00 | 61 | 26 | 18
4:51:00 | 61 | 26 | 18
4:52:00 | 61 | 25 | 18
4:53:00 | 61 | 26 | 18
4:54:00 | 62 | 26 | 18
4:55:00 | 62 | 25 | 37
4:56:00 | 63 | 25 | 30
4:57:00 | 63 | 24 | 29
4:58:00 | 63 | 25 | 30
4:59:00 | 63 | 25 | 29
5:00:00 | 63 | 25 | 24
5:01:00 | 63 | 25 | 24
5:02:00 | 63 | 25 | 24
5:03:00 | 63 | 25 | 24
5:04:00 | 63 | 25 | 24
5:05:00 | 63 | 25 | 24
5:06:00 | 63 | 25 | 24
5:07:00 | 63 | 25 | 24
5:08:00 | 63 | 24 | 24
5:09:00 | 63 | 25 | 24
5:10:00 | 63 | 25 | 57
5:11:00 | 63 | 25 | 39
5:12:00 | 63 | 25 | 38
5:13:00 | 63 | 25 | 37
5:14:00 | 63 | 25 | 37
5:15:00 | 63 | 25 | 30
5:16:00 | 62 | 25 | 30
5:17:00 | 62 | 25 | 30
5:18:00 | 62 | 25 | 30
5:19:00 | 62 | 25 | 30
5:20:00 | 62 | 25 | 30
5:21:00 | 62 | 25 | 30
5:22:00 | 62 | 25 | 30
5:23:00 | 62 | 25 | 30
5:24:00 | 61 | 25 | 30
5:25:00 | 61 | 25 | 69
5:26:00 | 61 | 25 | 47
5:27:00 | 61 | 25 | 46
5:28:00 | 61 | 25 | 46
5:29:00 | 61 | 25 | 45
5:30:00 | 61 | 25 | 41
5:31:00 | 61 | 25 | 41
5:32:00 | 61 | 25 | 41
5:33:00 | 61 | 26 | 41
5:34:00 | 61 | 26 | 41
5:35:00 | 61 | 25 | 41
5:36:00 | 61 | 26 | 41
5:37:00 | 61 | 26 | 41
5:38:00 | 61 | 25 | 41
5:39:00 | 61 | 26 | 41
5:40:00 | 61 | 26 | -2
5:41:00 | 61 | 25 | 75
5:42:00 | 61 | 25 | 75
5:43:00 | 61 | 24 | 76
5:44:00 | 62 | 25 | 76
5:45:00 | 62 | 25 | 76
5:46:00 | 62 | 25 | 76
5:47:00 | 62 | 24 | 76
5:48:00 | 63 | 25 | 76
5:49:00 | 63 | 25 | 76
5:50:00 | 63 | 25 | 76
5:51:00 | 63 | 25 | 76
5:52:00 | 64 | 25 | 76
5:53:00 | 64 | 25 | 76
5:54:00 | 64 | 25 | 76
5:55:00 | 64 | 25 | 76
5:56:00 | 64 | 25 | 76
5:57:00 | 64 | 25 | 76
5:58:00 | 64 | 25 | 76
5:59:00 | 65 | 25 | 76
6:00:00 | 65 | 25 | 76
6:01:00 | 65 | 25 | 76
6:02:00 | 65 | 25 | 76
6:03:00 | 65 | 25 | 76
6:04:00 | 65 | 25 | 76
6:05:00 | 65 | 25 | 76
6:06:00 | 65 | 25 | 77
6:07:00 | 65 | 25 | 77
6:08:00 | 65 | 25 | 77
6:09:00 | 65 | 25 | 77
6:10:00 | 65 | 25 | 77
6:11:00 | 66 | 25 | 77
6:12:00 | 66 | 25 | 77
6:13:00 | 66 | 25 | 77
6:14:00 | 66 | 25 | 77
6:15:00 | 66 | 25 | 77
6:16:00 | 66 | 25 | 77
6:17:00 | 66 | 25 | 78
6:18:00 | 66 | 25 | 78
6:19:00 | 66 | 25 | 78
6:20:00 | 66 | 25 | 78
6:21:00 | 66 | 25 | 78
6:22:00 | 66 | 25 | 78
6:23:00 | 66 | 25 | 78
6:24:00 | 66 | 25 | 78
6:25:00 | 66 | 25 | 78
6:26:00 | 66 | 25 | 78
6:27:00 | 66 | 24 | 78
6:28:00 | 66 | 25 | 78
6:29:00 | 66 | 25 | 78
6:30:00 | 66 | 25 | 78
6:31:00 | 66 | 25 | 78
6:32:00 | 66 | 25 | 77
6:33:00 | 66 | 25 | 77
6:34:00 | 66 | 25 | 77
6:35:00 | 66 | 25 | 77
6:36:00 | 66 | 25 | 77
6:37:00 | 66 | 25 | 77
6:38:00 | 66 | 25 | 77
6:39:00 | 66 | 25 | 77
6:40:00 | 66 | 25 | 77
6:41:00 | 66 | 25 | 77
6:42:00 | 66 | 25 | 77
6:43:00 | 66 | 25 | 77
6:44:00 | 66 | 25 | 77
6:45:00 | 66 | 25 | 77
6:46:00 | 66 | 25 | 77
6:47:00 | 66 | 25 | 77
6:48:00 | 66 | 25 | 83
6:49:00 | 66 | 25 | 82
6:50:00 | 66 | 25 | 82
6:51:00 | 66 | 24 | 82
6:52:00 | 66 | 25 | 95
6:53:00 | 66 | 25 | 95
6:54:00 | 66 | 25 | 94
6:55:00 | 66 | 25 | 92
6:56:00 | 66 | 25 | 91
6:57:00 | 66 | 25 | 88
6:58:00 | 66 | 25 | 86
6:59:00 | 66 | 25 | 85
7:00:00 | 66 | 25 | 85
7:01:00 | 66 | 25 | 84
7:02:00 | 66 | 25 | 85
7:03:00 | 66 | 24 | 85
7:04:00 | 65 | 25 | 86
7:05:00 | 65 | 24 | 87
7:06:00 | 65 | 24 | 89
7:07:00 | 65 | 25 | 93
7:08:00 | 65 | 25 | 91
7:09:00 | 65 | 25 | 90
7:10:00 | 65 | 25 | 91
7:11:00 | 65 | 25 | 90
7:12:00 | 65 | 25 | 90
7:13:00 | 65 | 25 | 87
7:14:00 | 64 | 25 | 86
7:15:00 | 64 | 25 | 86
7:16:00 | 64 | 25 | 87
7:17:00 | 64 | 25 | 86
7:18:00 | 64 | 24 | 86
7:19:00 | 64 | 25 | 87
7:20:00 | 64 | 25 | 85
7:21:00 | 63 | 25 | 85
7:22:00 | 63 | 25 | 82
7:23:00 | 63 | 25 | 80
7:24:00 | 63 | 25 | 80
7:25:00 | 63 | 25 | 79
7:26:00 | 63 | 25 | 79
7:27:00 | 63 | 25 | 79
7:28:00 | 62 | 25 | 79
7:29:00 | 62 | 25 | 79
7:30:00 | 62 | 25 | 79
7:31:00 | 62 | 25 | 79
7:32:00 | 62 | 25 | 77
7:33:00 | 62 | 25 | 77
7:34:00 | 62 | 25 | 77
7:35:00 | 61 | 25 | 77
7:36:00 | 61 | 25 | 77
7:37:00 | 61 | 25 | 77
7:38:00 | 61 | 25 | 77
7:39:00 | 61 | 25 | 77
7:40:00 | 61 | 25 | 77
7:41:00 | 61 | 25 | 77
7:42:00 | 60 | 25 | 77
7:43:00 | 60 | 25 | 77
7:44:00 | 60 | 24 | 77
7:45:00 | 60 | 25 | 77
7:46:00 | 60 | 25 | 77
7:47:00 | 60 | 25 | 77
7:48:00 | 59 | 25 | 77
7:49:00 | 59 | 25 | 77
7:50:00 | 59 | 25 | 77
7:51:00 | 59 | 25 | 76
7:52:00 | 59 | 25 | 76
7:53:00 | 59 | 25 | 76
7:54:00 | 59 | 24 | 76
7:55:00 | 58 | 25 | 77
7:56:00 | 58 | 25 | 77
7:57:00 | 58 | 25 | 77
7:58:00 | 58 | 24 | 77
7:59:00 | 58 | 25 | 77
8:00:00 | 58 | 25 | 77
8:01:00 | 58 | 25 | 77
8:02:00 | 57 | 25 | 79
8:03:00 | 57 | 25 | 80
8:04:00 | 57 | 25 | 80
8:05:00 | 57 | 25 | 80
8:06:00 | 57 | 25 | 81
8:07:00 | 57 | 25 | 83
8:08:00 | 56 | 25 | 82
8:09:00 | 56 | 25 | 82
8:10:00 | 56 | 25 | 80
8:11:00 | 56 | 25 | 79
8:12:00 | 56 | 25 | 79
8:13:00 | 56 | 25 | 79
8:14:00 | 56 | 25 | 79
8:15:00 | 55 | 25 | 79
8:16:00 | 55 | 25 | 79
8:17:00 | 55 | 25 | 77
8:18:00 | 55 | 25 | 76
8:19:00 | 55 | 25 | 76
8:20:00 | 55 | 25 | 76
8:21:00 | 55 | 24 | 76
8:22:00 | 55 | 25 | 77
8:23:00 | 54 | 25 | 77
8:24:00 | 54 | 25 | 77
8:25:00 | 54 | 24 | 77
8:26:00 | 54 | 25 | 77
8:27:00 | 54 | 25 | 77
8:28:00 | 54 | 25 | 77
8:29:00 | 54 | 25 | 77
8:30:00 | 53 | 25 | 77
8:31:00 | 53 | 25 | 77
8:32:00 | 53 | 25 | 77
8:33:00 | 53 | 25 | 77
8:34:00 | 53 | 25 | 77
8:35:00 | 53 | 25 | 77
8:36:00 | 53 | 25 | 77
8:37:00 | 53 | 25 | 77
8:38:00 | 52 | 25 | 78
8:39:00 | 52 | 25 | 78
8:40:00 | 52 | 25 | 78
8:41:00 | 52 | 25 | 78
8:42:00 | 52 | 25 | 78
8:43:00 | 52 | 25 | 78
8:44:00 | 52 | 25 | 78
8:45:00 | 52 | 25 | 77
8:46:00 | 51 | 25 | 77
8:47:00 | 51 | 25 | 77
8:48:00 | 51 | 25 | 77
8:49:00 | 51 | 25 | 77
8:50:00 | 51 | 25 | 77
8:51:00 | 51 | 25 | 77
8:52:00 | 51 | 25 | 77
8:53:00 | 51 | 25 | 77
8:54:00 | 51 | 25 | 77
8:55:00 | 50 | 25 | 77
8:56:00 | 50 | 25 | 77
8:57:00 | 50 | 25 | 76
8:58:00 | 50 | 25 | 76
8:59:00 | 50 | 25 | 76
9:00:00 | 50 | 25 | 76
9:01:00 | 50 | 25 | 76
9:02:00 | 50 | 25 | 76
9:03:00 | 50 | 25 | 76
9:04:00 | 50 | 25 | 76
9:05:00 | 49 | 25 | 76
9:06:00 | 49 | 25 | 76
9:07:00 | 49 | 25 | 76
9:08:00 | 49 | 25 | 76
9:09:00 | 49 | 25 | 76
9:10:00 | 49 | 25 | 76
9:11:00 | 49 | 25 | 77
9:12:00 | 49 | 25 | 77
9:13:00 | 49 | 25 | 77
9:14:00 | 48 | 25 | 77
9:15:00 | 48 | 25 | 77
9:16:00 | 48 | 25 | 77
9:17:00 | 48 | 25 | 77
9:18:00 | 48 | 25 | 77
9:19:00 | 48 | 25 | 77
9:20:00 | 48 | 25 | 77
9:21:00 | 48 | 25 | 77
9:22:00 | 48 | 25 | 77
9:23:00 | 48 | 25 | 77
9:24:00 | 48 | 25 | 77
9:25:00 | 47 | 25 | 77
9:26:00 | 47 | 25 | 77
9:27:00 | 47 | 24 | 77
9:28:00 | 47 | 25 | 77
9:29:00 | 47 | 25 | 77
9:30:00 | 47 | 25 | 77
9:31:00 | 47 | 25 | 77
9:32:00 | 47 | 25 | 77
9:33:00 | 47 | 25 | 77
9:34:00 | 47 | 25 | 78
9:35:00 | 47 | 25 | 78
9:36:00 | 46 | 25 | 78
9:37:00 | 46 | 25 | 78
9:38:00 | 46 | 25 | 78
9:39:00 | 46 | 25 | 78
9:40:00 | 46 | 25 | 78
9:41:00 | 46 | 25 | 78
9:42:00 | 46 | 25 | 78
9:43:00 | 46 | 24 | 78
9:44:00 | 46 | 25 | 77
9:45:00 | 46 | 25 | 77
9:46:00 | 46 | 25 | 77
9:47:00 | 46 | 25 | 77
9:48:00 | 45 | 25 | 77
9:49:00 | 45 | 25 | 78
9:50:00 | 45 | 25 | 78
9:51:00 | 45 | 25 | 79
9:52:00 | 45 | 25 | 79
9:53:00 | 45 | 25 | 79
9:54:00 | 45 | 25 | 79
9:55:00 | 45 | 25 | 79
9:56:00 | 45 | 25 | 79
9:57:00 | 45 | 25 | 79
9:58:00 | 45 | 25 | 79
9:59:00 | 45 | 25 | 79
10:00:00 | 45 | 25 | 79
10:01:00 | 44 | 25 | 79
10:02:00 | 44 | 25 | 79
10:03:00 | 44 | 25 | 80
10:04:00 | 44 | 25 | 80
10:05:00 | 44 | 25 | 80
10:06:00 | 44 | 25 | 81
10:07:00 | 44 | 25 | 81
10:08:00 | 44 | 25 | 81
10:09:00 | 44 | 25 | 80
10:10:00 | 44 | 25 | 80
10:11:00 | 44 | 25 | 80
10:12:00 | 44 | 25 | 80
10:13:00 | 44 | 25 | 80
10:14:00 | 43 | 24 | 80
10:15:00 | 43 | 25 | 81
10:16:00 | 43 | 25 | 78
10:17:00 | 43 | 25 | 78
10:18:00 | 43 | 25 | 78
10:19:00 | 43 | 25 | 78
10:20:00 | 43 | 25 | 78
10:21:00 | 43 | 25 | 78
10:22:00 | 43 | 25 | 78
10:23:00 | 43 | 25 | 79
10:24:00 | 43 | 25 | 79
10:25:00 | 43 | 25 | 79
10:26:00 | 43 | 25 | 79
10:27:00 | 43 | 25 | 79
10:28:00 | 43 | 25 | 79
10:29:00 | 42 | 25 | 79
10:30:00 | 42 | 25 | 80
10:31:00 | 42 | 25 | 80
10:32:00 | 42 | 25 | 80
10:33:00 | 42 | 25 | 80
10:34:00 | 42 | 25 | 80
10:35:00 | 42 | 25 | 80
10:36:00 | 42 | 25 | 80
10:37:00 | 42 | 25 | 80
10:38:00 | 42 | 25 | 80
10:39:00 | 42 | 25 | 80
10:40:00 | 42 | 25 | 80
10:41:00 | 42 | 25 | 80
10:42:00 | 42 | 25 | 80
10:43:00 | 42 | 25 | 80
10:44:00 | 41 | 25 | 80
10:45:00 | 41 | 25 | 80
10:46:00 | 41 | 25 | 79
10:47:00 | 41 | 25 | 79
10:48:00 | 41 | 25 | 79
10:49:00 | 41 | 25 | 79
10:50:00 | 41 | 25 | 79
10:51:00 | 41 | 25 | 79
10:52:00 | 41 | 25 | 79
10:53:00 | 41 | 25 | 79
10:54:00 | 41 | 25 | 79
10:55:00 | 41 | 25 | 80
10:56:00 | 41 | 25 | 79
10:57:00 | 41 | 25 | 79
10:58:00 | 41 | 25 | 79
10:59:00 | 41 | 25 | 79
11:00:00 | 41 | 25 | 79
11:01:00 | 40 | 25 | 79
11:02:00 | 40 | 25 | 79
11:03:00 | 40 | 25 | 79
11:04:00 | 40 | 25 | 78
11:05:00 | 40 | 25 | 78
11:06:00 | 40 | 25 | 78
11:07:00 | 40 | 25 | 78
11:08:00 | 40 | 25 | 78
11:09:00 | 40 | 25 | 78
11:10:00 | 40 | 25 | 78
11:11:00 | 40 | 25 | 78
11:12:00 | 40 | 25 | 79
11:13:00 | 40 | 25 | 79
11:14:00 | 40 | 25 | 79
11:15:00 | 40 | 25 | 79
11:16:00 | 40 | 25 | 79
11:17:00 | 40 | 25 | 79
11:18:00 | 40 | 25 | 79
11:19:00 | 39 | 25 | 79
11:20:00 | 39 | 25 | 79
11:21:00 | 39 | 25 | 79
11:22:00 | 39 | 25 | 79
11:23:00 | 39 | 25 | 79
11:24:00 | 39 | 25 | 79
11:25:00 | 39 | 25 | 79
11:26:00 | 39 | 25 | 79
11:27:00 | 39 | 25 | 80
11:28:00 | 39 | 25 | 80
11:29:00 | 39 | 25 | 80
11:30:00 | 39 | 25 | 80
11:31:00 | 39 | 25 | 80
11:32:00 | 39 | 25 | 80
11:33:00 | 39 | 25 | 80
11:34:00 | 39 | 25 | 80
11:35:00 | 39 | 25 | 80
11:36:00 | 39 | 25 | 80
11:37:00 | 39 | 25 | 80
11:38:00 | 39 | 24 | 80
11:39:00 | 38 | 25 | 81
11:40:00 | 38 | 25 | 81
11:41:00 | 38 | 25 | 81
11:42:00 | 38 | 25 | 81
11:43:00 | 38 | 25 | 80
11:44:00 | 38 | 25 | 80
11:45:00 | 38 | 25 | 80
11:46:00 | 38 | 25 | 80
11:47:00 | 38 | 25 | 80
11:48:00 | 38 | 25 | 80
11:49:00 | 38 | 25 | 81
11:50:00 | 38 | 25 | 82
11:51:00 | 38 | 25 | 82
11:52:00 | 38 | 25 | 82
11:53:00 | 38 | 25 | 81
11:54:00 | 38 | 25 | 81
11:55:00 | 38 | 25 | 80
11:56:00 | 38 | 25 | 80
11:57:00 | 38 | 25 | 79
11:58:00 | 38 | 25 | 88
11:59:00 | 38 | 25 | 84
12:00:00 | 37 | 25 | 85
12:01:00 | 37 | 25 | 84
12:02:00 | 37 | 25 | 84
12:03:00 | 37 | 25 | 83
12:04:00 | 37 | 25 | 84
12:05:00 | 37 | 25 | 84
12:06:00 | 37 | 25 | 84
12:07:00 | 37 | 25 | 81
12:08:00 | 37 | 25 | 81
12:09:00 | 37 | 25 | 81
12:10:00 | 37 | 25 | 81
12:11:00 | 37 | 25 | 81
12:12:00 | 37 | 25 | 81
12:13:00 | 37 | 25 | 81
12:14:00 | 37 | 25 | 81
12:15:00 | 37 | 25 | 81
12:16:00 | 37 | 25 | 81
12:17:00 | 37 | 25 | 81
12:18:00 | 37 | 25 | 80
12:19:00 | 37 | 25 | 80
12:20:00 | 37 | 25 | 81
12:21:00 | 37 | 25 | 81
12:22:00 | 37 | 25 | 82
12:23:00 | 36 | 25 | 82
12:24:00 | 36 | 25 | 82
12:25:00 | 36 | 25 | 82
12:26:00 | 36 | 25 | 82
12:27:00 | 36 | 24 | 82
12:28:00 | 36 | 25 | 83
12:29:00 | 36 | 25 | 85
12:30:00 | 36 | 25 | 85
12:31:00 | 36 | 25 | 84
12:32:00 | 36 | 25 | 85
12:33:00 | 36 | 25 | 85
12:34:00 | 36 | 25 | 85
12:35:00 | 36 | 25 | 85
12:36:00 | 36 | 25 | 85
12:37:00 | 36 | 25 | 84
12:38:00 | 36 | 25 | 84
12:39:00 | 36 | 25 | 83
12:40:00 | 36 | 25 | 83
12:41:00 | 36 | 25 | 82
12:42:00 | 36 | 25 | 82
12:43:00 | 36 | 25 | 82
12:44:00 | 36 | 25 | 81
12:45:00 | 36 | 25 | 81
12:46:00 | 36 | 25 | 82
12:47:00 | 36 | 25 | 82
12:48:00 | 36 | 25 | 82
12:49:00 | 35 | 25 | 82
12:50:00 | 35 | 25 | 82
12:51:00 | 35 | 25 | 81
12:52:00 | 35 | 25 | 81
12:53:00 | 35 | 25 | 80
12:54:00 | 35 | 25 | 81
12:55:00 | 35 | 25 | 80
12:56:00 | 35 | 25 | 81
12:57:00 | 35 | 25 | 80
12:58:00 | 35 | 25 | 81
12:59:00 | 35 | 25 | 81
13:00:00 | 35 | 25 | 81
13:01:00 | 35 | 25 | 81
13:02:00 | 35 | 25 | 85
13:03:00 | 35 | 25 | 83
13:04:00 | 35 | 25 | 83
13:05:00 | 35 | 25 | 83
13:06:00 | 35 | 25 | 83
13:07:00 | 35 | 25 | 82
13:08:00 | 35 | 25 | 82
13:09:00 | 35 | 25 | 82
13:10:00 | 35 | 25 | 82
13:11:00 | 35 | 25 | 82
13:12:00 | 35 | 25 | 82
13:13:00 | 35 | 25 | 82
13:14:00 | 35 | 24 | 82
13:15:00 | 35 | 25 | 92
13:16:00 | 35 | 25 | 91
13:17:00 | 34 | 25 | 90
13:18:00 | 34 | 25 | 90
13:19:00 | 34 | 25 | 90
13:20:00 | 34 | 25 | 90
13:21:00 | 34 | 25 | 91
13:22:00 | 34 | 25 | 91
13:23:00 | 34 | 25 | 91
13:24:00 | 34 | 25 | 93
13:25:00 | 34 | 25 | 93
13:26:00 | 34 | 25 | 92
13:27:00 | 34 | 25 | 91
13:28:00 | 34 | 25 | 85
13:29:00 | 34 | 25 | 84
13:30:00 | 34 | 25 | 83
13:31:00 | 34 | 25 | 84
13:32:00 | 34 | 25 | 84
13:33:00 | 34 | 25 | 84
13:34:00 | 34 | 25 | 84
13:35:00 | 34 | 25 | 84
13:36:00 | 34 | 25 | 84
13:37:00 | 34 | 25 | 84
13:38:00 | 34 | 25 | 84
13:39:00 | 34 | 25 | 84
13:40:00 | 34 | 25 | 85
13:41:00 | 34 | 25 | 93
13:42:00 | 34 | 25 | 90
13:43:00 | 34 | 25 | 91
13:44:00 | 34 | 25 | 95
13:45:00 | 34 | 25 | 94
13:46:00 | 34 | 25 | 96
13:47:00 | 34 | 25 | 95
13:48:00 | 34 | 25 | 94
13:49:00 | 33 | 25 | 94
13:50:00 | 33 | 25 | 94
13:51:00 | 33 | 25 | 95
13:52:00 | 33 | 25 | 96
13:53:00 | 33 | 25 | 95
13:54:00 | 33 | 25 | 92
13:55:00 | 33 | 25 | 95
13:56:00 | 33 | 25 | 96
13:57:00 | 33 | 25 | 93
13:58:00 | 33 | 25 | 93
13:59:00 | 33 | 25 | 95
14:00:00 | 33 | 25 | 95
14:01:00 | 33 | 25 | 94
14:02:00 | 33 | 25 | 95
14:03:00 | 33 | 25 | 95
14:04:00 | 33 | 25 | 96
14:05:00 | 33 | 25 | 95
14:06:00 | 33 | 25 | 94
14:07:00 | 33 | 25 | 94
14:08:00 | 33 | 25 | 95
14:09:00 | 33 | 25 | 96
14:10:00 | 33 | 25 | 96
14:11:00 | 33 | 25 | 93
14:12:00 | 33 | 25 | 91
14:13:00 | 33 | 25 | 90
14:14:00 | 33 | 25 | 91
14:15:00 | 33 | 25 | 92
14:16:00 | 33 | 25 | 92
14:17:00 | 33 | 25 | 92
14:18:00 | 33 | 25 | 92
14:19:00 | 33 | 25 | 91
14:20:00 | 33 | 25 | 91
14:21:00 | 33 | 25 | 91
14:22:00 | 33 | 25 | 91
14:23:00 | 33 | 25 | 91
14:24:00 | 32 | 25 | 92
14:25:00 | 32 | 25 | 92
14:26:00 | 32 | 25 | 92
14:27:00 | 32 | 24 | 92
14:28:00 | 32 | 25 | 86
14:29:00 | 32 | 25 | 86
14:30:00 | 32 | 25 | 86
14:31:00 | 32 | 25 | 86
14:32:00 | 32 | 25 | 86
14:33:00 | 32 | 25 | 86
14:34:00 | 32 | 25 | 86
14:35:00 | 32 | 25 | 86
14:36:00 | 32 | 25 | 87
14:37:00 | 32 | 25 | 87
14:38:00 | 32 | 25 | 87
14:39:00 | 32 | 25 | 87
14:40:00 | 32 | 25 | 87
14:41:00 | 32 | 25 | 87
14:42:00 | 32 | 25 | 87
14:43:00 | 32 | 25 | 87
14:44:00 | 32 | 25 | 87
14:45:00 | 32 | 25 | 87
14:46:00 | 32 | 25 | 87
14:47:00 | 32 | 25 | 87
14:48:00 | 32 | 25 | 87
14:49:00 | 32 | 25 | 87
14:50:00 | 32 | 25 | 87
14:51:00 | 32 | 25 | 87
14:52:00 | 32 | 25 | 87
14:53:00 | 32 | 25 | 87
14:54:00 | 32 | 25 | 87
14:55:00 | 32 | 25 | 87
14:56:00 | 32 | 25 | 87
14:57:00 | 32 | 25 | 87
14:58:00 | 32 | 25 | 87
14:59:00 | 32 | 25 | 87
15:00:00 | 32 | 25 | 86
15:01:00 | 32 | 25 | 87
15:02:00 | 32 | 25 | 87
15:03:00 | 32 | 25 | 87
15:04:00 | 31 | 25 | 87
15:05:00 | 31 | 25 | 87
15:06:00 | 31 | 25 | 87
15:07:00 | 31 | 25 | 87
15:08:00 | 31 | 25 | 87
15:09:00 | 31 | 25 | 87
15:10:00 | 31 | 25 | 87
15:11:00 | 31 | 25 | 87
15:12:00 | 31 | 25 | 87
15:13:00 | 31 | 25 | 87
15:14:00 | 31 | 25 | 87
15:15:00 | 31 | 25 | 87
15:16:00 | 31 | 25 | 88
15:17:00 | 31 | 25 | 87
15:18:00 | 31 | 25 | 88
15:19:00 | 31 | 25 | 88
15:20:00 | 31 | 25 | 88
15:21:00 | 31 | 25 | 88
15:22:00 | 31 | 25 | 88
15:23:00 | 31 | 25 | 88
15:24:00 | 31 | 25 | 88
15:25:00 | 31 | 25 | 88
15:26:00 | 31 | 25 | 88
15:27:00 | 31 | 25 | 89
15:28:00 | 31 | 25 | 89
15:29:00 | 31 | 25 | 89
15:30:00 | 31 | 25 | 89
15:31:00 | 31 | 25 | 89
15:32:00 | 31 | 25 | 89
15:33:00 | 31 | 25 | 89
15:34:00 | 31 | 25 | 89
15:35:00 | 31 | 24 | 89
15:36:00 | 31 | 25 | 90
15:37:00 | 31 | 25 | 91
15:38:00 | 31 | 25 | 91
15:39:00 | 31 | 25 | 91
15:40:00 | 31 | 25 | 91
15:41:00 | 31 | 25 | 91
15:42:00 | 31 | 25 | 92
15:43:00 | 31 | 25 | 92
15:44:00 | 31 | 25 | 92
15:45:00 | 31 | 25 | 92
15:46:00 | 31 | 25 | 92
15:47:00 | 31 | 25 | 92
15:48:00 | 31 | 25 | 92
15:49:00 | 31 | 25 | 92
15:50:00 | 30 | 25 | 92
15:51:00 | 30 | 25 | 92
15:52:00 | 30 | 25 | 92
15:53:00 | 30 | 25 | 92
15:54:00 | 30 | 25 | 92
15:55:00 | 30 | 25 | 92
15:56:00 | 30 | 25 | 92
15:57:00 | 30 | 25 | 100
15:58:00 | 30 | 25 | 103