## Sheet1
Колонка_1 | Колонка_2 | Колонка_3 | Колонка_4
--Test Summary--
Full Path and File Name
Instrument Name | 7222 #1
Instrument Type | Consistometer
Instrument Serial Number | 113
Test Start Date | 03.09.2002
Test Start Time | 16:39:34
Test Stop Date | 04.09.2002
Test Stop Time | 7:50:27
Test Length | 15:10:53
Final Sample Time Offset | 15:10:00
Controller Schedule Name
Sampling Period | 60 seconds
Comments | MPa: 25(30min) T:62(30min), all premix, tap water
Information | WellID
Information | Customer | Kogalym
Information | CementClass | G
Information | CementMfr | Far East
Information | Additives | 0.7%NFL-2+0.05%TR-1
Information | Density | 1850
Information | BHCT | 62
Information | BHST | 64
Information | FluidLoss
Information | JobType | Hesitation Squeeze
Calculated Value | Thickening_Time | 3:17:00
Calculated Value | Setting Time | N/A
Initial Temperature (C) | 26 C
Final Temperature (C) | 24 C
Initial Pressure (MPa) | 1 MPa
Final Pressure (MPa) | -1 MPa
Initial Consistency (Bc) | 10 Bc
Final Consistency (Bc) | 1 Bc
--Data--
Time (HH:MM:SS) | Temperature (C) | Pressure (MPa) | Consistency (Bc)
0:00:00 | 26 | 1 | 10
0:01:00 | 26 | 2 | 11
0:02:00 | 26 | 3 | 12
0:03:00 | 26 | 4 | 10
0:04:00 | 26 | 4 | 13
0:05:00 | 26 | 5 | 11
0:06:00 | 26 | 6 | 13
0:07:00 | 26 | 7 | 12
0:08:00 | 26 | 8 | 16
0:09:00 | 26 | 9 | 13
0:10:00 | 26 | 17 | 16
0:11:00 | 27 | 21 | 13
0:12:00 | 31 | 21 | 14
0:13:00 | 36 | 19 | 11
0:14:00 | 42 | 16 | 12
0:15:00 | 46 | 13 | 9
0:16:00 | 50 | 14 | 8
0:17:00 | 53 | 14 | 8
0:18:00 | 55 | 15 | 8
0:19:00 | 56 | 16 | 8
0:20:00 | 57 | 17 | 8
0:21:00 | 58 | 18 | 8
0:22:00 | 58 | 18 | 8
0:23:00 | 58 | 19 | 9
0:24:00 | 58 | 20 | 8
0:25:00 | 58 | 21 | 8
0:26:00 | 58 | 22 | 9
0:27:00 | 58 | 23 | 9
0:28:00 | 58 | 24 | 10
0:29:00 | 58 | 25 | 9
0:30:00 | 59 | 25 | 10
0:31:00 | 60 | 26 | 10
0:32:00 | 60 | 25 | 11
0:33:00 | 60 | 26 | 11
0:34:00 | 60 | 26 | 10
0:35:00 | 60 | 26 | 12
0:36:00 | 61 | 26 | 14
0:37:00 | 61 | 26 | 13
0:38:00 | 61 | 26 | 9
0:39:00 | 62 | 26 | 10
0:40:00 | 62 | 26 | 12
0:41:00 | 63 | 25 | 4
0:42:00 | 65 | 25 | 6
0:43:00 | 67 | 25 | 7
0:44:00 | 69 | 25 | 7
0:45:00 | 70 | 24 | 6
0:46:00 | 70 | 25 | 7
0:47:00 | 70 | 25 | 7
0:48:00 | 70 | 25 | 7
0:49:00 | 70 | 25 | 7
0:50:00 | 70 | 25 | 7
0:51:00 | 70 | 25 | 7
0:52:00 | 70 | 25 | 7
0:53:00 | 70 | 25 | 8
0:54:00 | 70 | 25 | 8
0:55:00 | 70 | 25 | 8
0:56:00 | 69 | 25 | 7
0:57:00 | 67 | 25 | 9
0:58:00 | 66 | 25 | 9
0:59:00 | 65 | 25 | 8
1:00:00 | 64 | 25 | 9
1:01:00 | 64 | 25 | 8
1:02:00 | 63 | 25 | 8
1:03:00 | 63 | 25 | 8
1:04:00 | 63 | 25 | 8
1:05:00 | 63 | 25 | 8
1:06:00 | 63 | 25 | 8
1:07:00 | 63 | 25 | 8
1:08:00 | 63 | 25 | 8
1:09:00 | 63 | 25 | 8
1:10:00 | 63 | 25 | 8
1:11:00 | 62 | 25 | 7
1:12:00 | 61 | 25 | 8
1:13:00 | 60 | 26 | 9
1:14:00 | 59 | 25 | 12
1:15:00 | 59 | 26 | 13
1:16:00 | 59 | 26 | 8
1:17:00 | 59 | 26 | 9
1:18:00 | 59 | 26 | 15
1:19:00 | 59 | 26 | 10
1:20:00 | 59 | 26 | 9
1:21:00 | 59 | 26 | 12
1:22:00 | 59 | 26 | 12
1:23:00 | 60 | 26 | 12
1:24:00 | 60 | 26 | 16
1:25:00 | 60 | 26 | 20
1:26:00 | 61 | 25 | 13
1:27:00 | 64 | 25 | 10
1:28:00 | 66 | 25 | 12
1:29:00 | 66 | 25 | 10
1:30:00 | 66 | 25 | 11
1:31:00 | 66 | 25 | 11
1:32:00 | 66 | 25 | 12
1:33:00 | 66 | 25 | 13
1:34:00 | 66 | 25 | 13
1:35:00 | 66 | 25 | 13
1:36:00 | 66 | 25 | 14
1:37:00 | 66 | 25 | 13
1:38:00 | 66 | 25 | 13
1:39:00 | 66 | 25 | 13
1:40:00 | 66 | 25 | 13
1:41:00 | 65 | 25 | 12
1:42:00 | 64 | 25 | 14
1:43:00 | 63 | 25 | 13
1:44:00 | 63 | 25 | 13
1:45:00 | 62 | 25 | 13
1:46:00 | 62 | 25 | 10
1:47:00 | 62 | 25 | 11
1:48:00 | 62 | 25 | 11
1:49:00 | 62 | 25 | 11
1:50:00 | 62 | 25 | 11
1:51:00 | 62 | 25 | 11
1:52:00 | 62 | 25 | 11
1:53:00 | 62 | 25 | 11
1:54:00 | 61 | 25 | 11
1:55:00 | 61 | 25 | 11
1:56:00 | 61 | 25 | 17
1:57:00 | 60 | 25 | 16
1:58:00 | 60 | 26 | 16
1:59:00 | 60 | 26 | 16
2:00:00 | 60 | 26 | 16
2:01:00 | 60 | 26 | 11
2:02:00 | 60 | 26 | 13
2:03:00 | 60 | 26 | 13
2:04:00 | 60 | 26 | 15
2:05:00 | 60 | 25 | 12
2:06:00 | 60 | 26 | 13
2:07:00 | 60 | 26 | 13
2:08:00 | 60 | 26 | 13
2:09:00 | 61 | 26 | 12
2:10:00 | 61 | 26 | 12
2:11:00 | 62 | 25 | 16
2:12:00 | 64 | 25 | 18
2:13:00 | 66 | 25 | 16
2:14:00 | 66 | 25 | 19
2:15:00 | 66 | 24 | 18
2:16:00 | 66 | 25 | 13
2:17:00 | 66 | 25 | 13
2:18:00 | 66 | 25 | 13
2:19:00 | 66 | 25 | 13
2:20:00 | 66 | 25 | 13
2:21:00 | 66 | 25 | 13
2:22:00 | 66 | 25 | 13
2:23:00 | 66 | 25 | 13
2:24:00 | 66 | 25 | 13
2:25:00 | 65 | 25 | 13
2:26:00 | 65 | 25 | 23
2:27:00 | 64 | 25 | 22
2:28:00 | 63 | 24 | 22
2:29:00 | 63 | 25 | 22
2:30:00 | 62 | 25 | 21
2:31:00 | 62 | 25 | 17
2:32:00 | 62 | 24 | 17
2:33:00 | 62 | 25 | 17
2:34:00 | 62 | 25 | 17
2:35:00 | 62 | 25 | 17
2:36:00 | 62 | 25 | 17
2:37:00 | 62 | 25 | 17
2:38:00 | 62 | 25 | 17
2:39:00 | 62 | 25 | 17
2:40:00 | 62 | 25 | 16
2:41:00 | 62 | 25 | 30
2:42:00 | 62 | 25 | 30
2:43:00 | 62 | 25 | 29
2:44:00 | 62 | 24 | 29
2:45:00 | 62 | 25 | 29
2:46:00 | 61 | 25 | 20
2:47:00 | 61 | 25 | 20
2:48:00 | 61 | 25 | 20
2:49:00 | 61 | 25 | 20
2:50:00 | 61 | 25 | 20
2:51:00 | 61 | 25 | 20
2:52:00 | 61 | 26 | 21
2:53:00 | 61 | 26 | 22
2:54:00 | 61 | 26 | 21
2:55:00 | 61 | 26 | 21
2:56:00 | 60 | 25 | 46
2:57:00 | 60 | 26 | 42
2:58:00 | 61 | 26 | 41
2:59:00 | 61 | 25 | 40
3:00:00 | 61 | 25 | 40
3:01:00 | 61 | 25 | 36
3:02:00 | 61 | 26 | 36
3:03:00 | 61 | 26 | 36
3:04:00 | 62 | 25 | 36
3:05:00 | 62 | 25 | 36
3:06:00 | 62 | 25 | 36
3:07:00 | 62 | 25 | 37
3:08:00 | 63 | 25 | 35
3:09:00 | 63 | 25 | 35
3:10:00 | 63 | 24 | 36
3:11:00 | 64 | 25 | 1
3:12:00 | 64 | 25 | -1
3:13:00 | 65 | 25 | -2
3:14:00 | 65 | 25 | 1
3:15:00 | 65 | 25 | -2
3:16:00 | 66 | 25 | 78
3:17:00 | 66 | 25 | 78
3:18:00 | 66 | 25 | 80
3:19:00 | 66 | 25 | 82
3:20:00 | 67 | 25 | 81
3:21:00 | 67 | 25 | 81
3:22:00 | 67 | 25 | 81
3:23:00 | 67 | 25 | 82
3:24:00 | 67 | 25 | 82
3:25:00 | 67 | 25 | 81
3:26:00 | 67 | 25 | 1
3:27:00 | 67 | 25 | -1
3:28:00 | 67 | 25 | 1
3:29:00 | 67 | 24 | 2
3:30:00 | 68 | 25 | -2
3:31:00 | 68 | 25 | 81
3:32:00 | 68 | 25 | 86
3:33:00 | 68 | 25 | 75
3:34:00 | 68 | 25 | 73
3:35:00 | 68 | 25 | 72
3:36:00 | 68 | 25 | 76
3:37:00 | 68 | 25 | 76
3:38:00 | 68 | 25 | 77
3:39:00 | 68 | 25 | 77
3:40:00 | 68 | 25 | 75
3:41:00 | 68 | 25 | 11
3:42:00 | 68 | 25 | 12
3:43:00 | 68 | 25 | 15
3:44:00 | 68 | 24 | 9
3:45:00 | 68 | 25 | 16
3:46:00 | 68 | 25 | 10
3:47:00 | 68 | 25 | 11
3:48:00 | 68 | 25 | 11
3:49:00 | 68 | 25 | 11
3:50:00 | 68 | 25 | 11
3:51:00 | 68 | 25 | 11
3:52:00 | 68 | 25 | 11
3:53:00 | 68 | 25 | 11
3:54:00 | 68 | 25 | 11
3:55:00 | 68 | 25 | 10
3:56:00 | 68 | 25 | 14
3:57:00 | 68 | 25 | 15
3:58:00 | 68 | 25 | 15
3:59:00 | 68 | 25 | 7
4:00:00 | 68 | 25 | 7
4:01:00 | 68 | 25 | 16
4:02:00 | 68 | 25 | 16
4:03:00 | 68 | 25 | 17
4:04:00 | 68 | 25 | 17
4:05:00 | 68 | 25 | 17
4:06:00 | 67 | 25 | 17
4:07:00 | 67 | 25 | 17
4:08:00 | 67 | 25 | 17
4:09:00 | 67 | 25 | 17
4:10:00 | 67 | 25 | 17
4:11:00 | 67 | 25 | 13
4:12:00 | 67 | 25 | 13
4:13:00 | 67 | 24 | 10
4:14:00 | 67 | 25 | 6
4:15:00 | 67 | 25 | 5
4:16:00 | 67 | 25 | 15
4:17:00 | 67 | 25 | 15
4:18:00 | 67 | 25 | 15
4:19:00 | 67 | 25 | 15
4:20:00 | 67 | 25 | 15
4:21:00 | 67 | 25 | 15
4:22:00 | 67 | 25 | 15
4:23:00 | 66 | 25 | 15
4:24:00 | 66 | 25 | 15
4:25:00 | 66 | 25 | 15
4:26:00 | 66 | 25 | 12
4:27:00 | 66 | 24 | 18
4:28:00 | 66 | 25 | 15
4:29:00 | 66 | 25 | 14
4:30:00 | 66 | 25 | 11
4:31:00 | 66 | 25 | 9
4:32:00 | 66 | 25 | 10
4:33:00 | 66 | 25 | 10
4:34:00 | 65 | 25 | 10
4:35:00 | 65 | 25 | 10
4:36:00 | 65 | 25 | 10
4:37:00 | 65 | 25 | 10
4:38:00 | 65 | 25 | 10
4:39:00 | 65 | 25 | 10
4:40:00 | 65 | 25 | 10
4:41:00 | 65 | 25 | 10
4:42:00 | 64 | 25 | 13
4:43:00 | 64 | 25 | 13
4:44:00 | 64 | 24 | 13
4:45:00 | 64 | 25 | 10
4:46:00 | 64 | 25 | 17
4:47:00 | 64 | 24 | 17
4:48:00 | 63 | 25 | 17
4:49:00 | 63 | 25 | 17
4:50:00 | 63 | 25 | 17
4:51:00 | 63 | 25 | 17
4:52:00 | 63 | 25 | 17
4:53:00 | 63 | 25 | 17
4:54:00 | 62 | 25 | 17
4:55:00 | 62 | 25 | 17
4:56:00 | 62 | 25 | 13
4:57:00 | 62 | 25 | 7
4:58:00 | 62 | 25 | 10
4:59:00 | 62 | 25 | 13
5:00:00 | 62 | 25 | 15
5:01:00 | 61 | 25 | 20
5:02:00 | 61 | 25 | 20
5:03:00 | 61 | 25 | 20
5:04:00 | 61 | 25 | 20
5:05:00 | 61 | 25 | 20
5:06:00 | 60 | 26 | 20
5:07:00 | 60 | 25 | 20
5:08:00 | 60 | 26 | 20
5:09:00 | 60 | 26 | 20
5:10:00 | 60 | 26 | 20
5:11:00 | 60 | 26 | 7
5:12:00 | 60 | 26 | 7
5:13:00 | 60 | 25 | 10
5:14:00 | 60 | 25 | 14
5:15:00 | 60 | 25 | 7
5:16:00 | 61 | 26 | 15
5:17:00 | 61 | 26 | 15
5:18:00 | 61 | 26 | 17
5:19:00 | 62 | 26 | 16
5:20:00 | 62 | 26 | 17
5:21:00 | 62 | 25 | 16
5:22:00 | 63 | 25 | 16
5:23:00 | 63 | 25 | 17
5:24:00 | 64 | 25 | 17
5:25:00 | 64 | 25 | 17
5:26:00 | 65 | 25 | 12
5:27:00 | 65 | 25 | 11
5:28:00 | 65 | 24 | 8
5:29:00 | 66 | 25 | 9
5:30:00 | 66 | 25 | 8
5:31:00 | 66 | 24 | 9
5:32:00 | 67 | 25 | 9
5:33:00 | 67 | 25 | 9
5:34:00 | 67 | 25 | 9
5:35:00 | 67 | 24 | 9
5:36:00 | 67 | 25 | 9
5:37:00 | 67 | 25 | 9
5:38:00 | 67 | 25 | 9
5:39:00 | 67 | 25 | 9
5:40:00 | 67 | 25 | 9
5:41:00 | 67 | 25 | 14
5:42:00 | 66 | 25 | 15
5:43:00 | 66 | 25 | 14
5:44:00 | 66 | 25 | 9
5:45:00 | 66 | 24 | 13
5:46:00 | 66 | 25 | 21
5:47:00 | 66 | 25 | 21
5:48:00 | 65 | 25 | 21
5:49:00 | 65 | 25 | 21
5:50:00 | 65 | 24 | 21
5:51:00 | 65 | 25 | 21
5:52:00 | 64 | 25 | 21
5:53:00 | 64 | 25 | 21
5:54:00 | 64 | 25 | 21
5:55:00 | 64 | 25 | 21
5:56:00 | 64 | 25 | 14
5:57:00 | 63 | 25 | 8
5:58:00 | 63 | 25 | 14
5:59:00 | 63 | 24 | 7
6:00:00 | 63 | 25 | 8
6:01:00 | 63 | 24 | 12
6:02:00 | 62 | 25 | 12
6:03:00 | 62 | 25 | 12
6:04:00 | 62 | 25 | 12
6:05:00 | 62 | 25 | 12
6:06:00 | 61 | 25 | 12
6:07:00 | 61 | 25 | 12
6:08:00 | 61 | 25 | 12
6:09:00 | 61 | 25 | 12
6:10:00 | 61 | 25 | 12
6:11:00 | 61 | 26 | 13
6:12:00 | 60 | 26 | 8
6:13:00 | 60 | 26 | 8
6:14:00 | 60 | 25 | 7
6:15:00 | 60 | 26 | 12
6:16:00 | 60 | 25 | 10
6:17:00 | 60 | 26 | 10
6:18:00 | 60 | 26 | 10
6:19:00 | 60 | 25 | 11
6:20:00 | 60 | 26 | 11
6:21:00 | 60 | 26 | 11
6:22:00 | 61 | 26 | 11
6:23:00 | 61 | 26 | 12
6:24:00 | 61 | 26 | 12
6:25:00 | 62 | 26 | 12
6:26:00 | 62 | 25 | 19
6:27:00 | 62 | 25 | 7
6:28:00 | 63 | 25 | 6
6:29:00 | 63 | 24 | 7
6:30:00 | 64 | 25 | 13
6:31:00 | 64 | 25 | 7
6:32:00 | 65 | 25 | 7
6:33:00 | 65 | 25 | 7
6:34:00 | 65 | 25 | 7
6:35:00 | 66 | 25 | 7
6:36:00 | 66 | 25 | 7
6:37:00 | 66 | 25 | 7
6:38:00 | 66 | 25 | 7
6:39:00 | 67 | 25 | 7
6:40:00 | 67 | 25 | 7
6:41:00 | 67 | 25 | 14
6:42:00 | 67 | 24 | 7
6:43:00 | 67 | 25 | 13
6:44:00 | 67 | 25 | 7
6:45:00 | 67 | 25 | 13
6:46:00 | 67 | 25 | 22
6:47:00 | 67 | 25 | 22
6:48:00 | 67 | 25 | 22
6:49:00 | 67 | 25 | 22
6:50:00 | 66 | 25 | 22
6:51:00 | 66 | 25 | 22
6:52:00 | 66 | 25 | 22
6:53:00 | 66 | 25 | 22
6:54:00 | 66 | 25 | 22
6:55:00 | 66 | 25 | 22
6:56:00 | 65 | 25 | 7
6:57:00 | 65 | 25 | 7
6:58:00 | 65 | 25 | 8
6:59:00 | 65 | 25 | 7
7:00:00 | 65 | 25 | 13
7:01:00 | 64 | 25 | 19
7:02:00 | 64 | 25 | 19
7:03:00 | 64 | 25 | 19
7:04:00 | 64 | 25 | 19
7:05:00 | 64 | 25 | 19
7:06:00 | 63 | 25 | 19
7:07:00 | 63 | 25 | 19
7:08:00 | 63 | 25 | 19
7:09:00 | 63 | 25 | 19
7:10:00 | 62 | 25 | 19
7:11:00 | 62 | 25 | 6
7:12:00 | 62 | 25 | 12
7:13:00 | 62 | 25 | 11
7:14:00 | 62 | 25 | 12
7:15:00 | 62 | 25 | 7
7:16:00 | 61 | 25 | 16
7:17:00 | 61 | 25 | 16
7:18:00 | 61 | 25 | 16
7:19:00 | 61 | 25 | 16
7:20:00 | 61 | 25 | 16
7:21:00 | 60 | 25 | 16
7:22:00 | 60 | 26 | 16
7:23:00 | 60 | 26 | 16
7:24:00 | 60 | 25 | 16
7:25:00 | 60 | 26 | 16
7:26:00 | 60 | 26 | 5
7:27:00 | 60 | 26 | 7
7:28:00 | 60 | 26 | 12
7:29:00 | 60 | 26 | 12
7:30:00 | 60 | 25 | 5
7:31:00 | 61 | 26 | 21
7:32:00 | 61 | 25 | 21
7:33:00 | 61 | 26 | 21
7:34:00 | 62 | 26 | 21
7:35:00 | 62 | 26 | 21
7:36:00 | 62 | 26 | 21
7:37:00 | 63 | 25 | 22
7:38:00 | 63 | 25 | 21
7:39:00 | 64 | 25 | 22
7:40:00 | 64 | 25 | 22
7:41:00 | 65 | 25 | 6
7:42:00 | 65 | 24 | 6
7:43:00 | 65 | 25 | 6
7:44:00 | 66 | 25 | 6
7:45:00 | 66 | 25 | 6
7:46:00 | 66 | 25 | 6
7:47:00 | 66 | 25 | 6
7:48:00 | 67 | 25 | 6
7:49:00 | 67 | 25 | 6
7:50:00 | 67 | 25 | 6
7:51:00 | 67 | 25 | 6
7:52:00 | 66 | 25 | 6
7:53:00 | 66 | 25 | 6
7:54:00 | 66 | 25 | 6
7:55:00 | 66 | 25 | 6
7:56:00 | 66 | 25 | 11
7:57:00 | 66 | 25 | 10
7:58:00 | 66 | 25 | 6
7:59:00 | 66 | 25 | 7
8:00:00 | 66 | 25 | 10
8:01:00 | 66 | 25 | 6
8:02:00 | 65 | 25 | 6
8:03:00 | 65 | 25 | 6
8:04:00 | 65 | 25 | 6
8:05:00 | 65 | 25 | 6
8:06:00 | 65 | 25 | 6
8:07:00 | 64 | 25 | 6
8:08:00 | 64 | 25 | 6
8:09:00 | 64 | 25 | 6
8:10:00 | 64 | 25 | 6
8:11:00 | 64 | 25 | 10
8:12:00 | 64 | 25 | 10
8:13:00 | 63 | 25 | 5
8:14:00 | 63 | 24 | 6
8:15:00 | 63 | 25 | 11
8:16:00 | 63 | 25 | 14
8:17:00 | 63 | 25 | 14
8:18:00 | 62 | 25 | 14
8:19:00 | 62 | 25 | 14
8:20:00 | 62 | 24 | 14
8:21:00 | 62 | 25 | 14
8:22:00 | 62 | 25 | 14
8:23:00 | 61 | 25 | 14
8:24:00 | 61 | 25 | 14
8:25:00 | 61 | 25 | 14
8:26:00 | 61 | 25 | 10
8:27:00 | 61 | 25 | 8
8:28:00 | 61 | 26 | 5
8:29:00 | 61 | 25 | 5
8:30:00 | 60 | 26 | 9
8:31:00 | 60 | 26 | 5
8:32:00 | 60 | 26 | 5
8:33:00 | 60 | 25 | 5
8:34:00 | 60 | 26 | 5
8:35:00 | 60 | 26 | 5
8:36:00 | 60 | 25 | 5
8:37:00 | 60 | 26 | 5
8:38:00 | 61 | 26 | 5
8:39:00 | 61 | 26 | 5
8:40:00 | 61 | 26 | 5
8:41:00 | 61 | 25 | 6
8:42:00 | 62 | 25 | 6
8:43:00 | 62 | 25 | 8
8:44:00 | 62 | 25 | 5
8:45:00 | 63 | 25 | 7
8:46:00 | 63 | 24 | 6
8:47:00 | 64 | 25 | 6
8:48:00 | 64 | 24 | 6
8:49:00 | 64 | 25 | 7
8:50:00 | 65 | 25 | 7
8:51:00 | 65 | 25 | 7
8:52:00 | 65 | 25 | 7
8:53:00 | 66 | 25 | 7
8:54:00 | 66 | 25 | 7
8:55:00 | 66 | 25 | 7
8:56:00 | 66 | 25 | 9
8:57:00 | 67 | 25 | 7
8:58:00 | 67 | 25 | 5
8:59:00 | 67 | 25 | 7
9:00:00 | 67 | 25 | 8
9:01:00 | 67 | 25 | 16
9:02:00 | 66 | 25 | 16
9:03:00 | 66 | 25 | 16
9:04:00 | 66 | 25 | 16
9:05:00 | 66 | 25 | 16
9:06:00 | 66 | 25 | 16
9:07:00 | 66 | 24 | 16
9:08:00 | 66 | 25 | 16
9:09:00 | 65 | 25 | 16
9:10:00 | 65 | 25 | 16
9:11:00 | 65 | 25 | 8
9:12:00 | 65 | 25 | 5
9:13:00 | 65 | 25 | 8
9:14:00 | 65 | 25 | 5
9:15:00 | 64 | 25 | 8
9:16:00 | 64 | 25 | 5
9:17:00 | 64 | 25 | 5
9:18:00 | 64 | 25 | 5
9:19:00 | 64 | 25 | 5
9:20:00 | 63 | 25 | 5
9:21:00 | 63 | 25 | 5
9:22:00 | 63 | 25 | 5
9:23:00 | 63 | 25 | 5
9:24:00 | 62 | 24 | 5
9:25:00 | 62 | 25 | 5
9:26:00 | 62 | 25 | 10
9:27:00 | 62 | 25 | 5
9:28:00 | 62 | 25 | 9
9:29:00 | 62 | 25 | 6
9:30:00 | 62 | 25 | 5
9:31:00 | 61 | 25 | 5
9:32:00 | 61 | 25 | 5
9:33:00 | 61 | 25 | 5
9:34:00 | 61 | 25 | 5
9:35:00 | 61 | 26 | 5
9:36:00 | 60 | 25 | 5
9:37:00 | 60 | 26 | 5
9:38:00 | 60 | 25 | 5
9:39:00 | 60 | 26 | 5
9:40:00 | 60 | 25 | 5
9:41:00 | 60 | 25 | 5
9:42:00 | 60 | 26 | 5
9:43:00 | 60 | 25 | 6
9:44:00 | 60 | 26 | 8
9:45:00 | 61 | 26 | 9
9:46:00 | 61 | 25 | 5
9:47:00 | 61 | 26 | 5
9:48:00 | 61 | 26 | 4
9:49:00 | 62 | 26 | 4
9:50:00 | 62 | 25 | 4
9:51:00 | 63 | 25 | 4
9:52:00 | 63 | 25 | 4
9:53:00 | 64 | 25 | 4
9:54:00 | 64 | 25 | 4
9:55:00 | 64 | 25 | 4
9:56:00 | 65 | 24 | 7
9:57:00 | 65 | 25 | 10
9:58:00 | 66 | 25 | 8
9:59:00 | 66 | 24 | 5
10:00:00 | 66 | 25 | 7
10:01:00 | 66 | 25 | 16
10:02:00 | 67 | 25 | 16
10:03:00 | 67 | 25 | 16
10:04:00 | 67 | 25 | 16
10:05:00 | 67 | 25 | 16
10:06:00 | 66 | 25 | 16
10:07:00 | 66 | 25 | 16
10:08:00 | 66 | 25 | 16
10:09:00 | 66 | 25 | 16
10:10:00 | 66 | 25 | 16
10:11:00 | 66 | 25 | 5
10:12:00 | 66 | 24 | 7
10:13:00 | 66 | 25 | 8
10:14:00 | 66 | 25 | 5
10:15:00 | 66 | 25 | 5
10:16:00 | 65 | 25 | 18
10:17:00 | 65 | 25 | 18
10:18:00 | 65 | 25 | 18
10:19:00 | 65 | 25 | 18
10:20:00 | 65 | 25 | 18
10:21:00 | 64 | 25 | 18
10:22:00 | 64 | 25 | 17
10:23:00 | 64 | 25 | 18
10:24:00 | 64 | 25 | 18
10:25:00 | 63 | 25 | 18
10:26:00 | 63 | 25 | 6
10:27:00 | 63 | 25 | 7
10:28:00 | 63 | 25 | 5
10:29:00 | 63 | 25 | 7
10:30:00 | 63 | 25 | 5
10:31:00 | 62 | 25 | 6
10:32:00 | 62 | 25 | 6
10:33:00 | 62 | 25 | 6
10:34:00 | 62 | 24 | 6
10:35:00 | 62 | 25 | 6
10:36:00 | 61 | 25 | 6
10:37:00 | 61 | 25 | 6
10:38:00 | 61 | 25 | 6
10:39:00 | 61 | 25 | 6
10:40:00 | 61 | 26 | 6
10:41:00 | 61 | 25 | 7
10:42:00 | 61 | 26 | 5
10:43:00 | 60 | 25 | 5
10:44:00 | 60 | 26 | 4
10:45:00 | 60 | 26 | 5
10:46:00 | 60 | 25 | 9
10:47:00 | 60 | 26 | 9
10:48:00 | 60 | 26 | 9
10:49:00 | 60 | 26 | 9
10:50:00 | 60 | 25 | 9
10:51:00 | 61 | 26 | 9
10:52:00 | 61 | 25 | 9
10:53:00 | 61 | 26 | 9
10:54:00 | 61 | 26 | 9
10:55:00 | 62 | 25 | 9
10:56:00 | 62 | 25 | 4
10:57:00 | 62 | 25 | 6
10:58:00 | 63 | 25 | 7
10:59:00 | 63 | 24 | 6
11:00:00 | 64 | 25 | 4
11:01:00 | 64 | 24 | 5
11:02:00 | 64 | 25 | 5
11:03:00 | 65 | 25 | 5
11:04:00 | 65 | 24 | 5
11:05:00 | 65 | 25 | 5
11:06:00 | 65 | 25 | 5
11:07:00 | 66 | 25 | 5
11:08:00 | 66 | 25 | 5
11:09:00 | 66 | 25 | 5
11:10:00 | 66 | 25 | 5
11:11:00 | 66 | 25 | 4
11:12:00 | 66 | 25 | 4
11:13:00 | 66 | 25 | 8
11:14:00 | 66 | 25 | 8
11:15:00 | 66 | 25 | 8
11:16:00 | 66 | 24 | 18
11:17:00 | 66 | 25 | 18
11:18:00 | 66 | 25 | 18
11:19:00 | 65 | 25 | 18
11:20:00 | 65 | 25 | 18
11:21:00 | 65 | 25 | 18
11:22:00 | 65 | 25 | 18
11:23:00 | 65 | 25 | 18
11:24:00 | 65 | 25 | 18
11:25:00 | 64 | 25 | 18
11:26:00 | 64 | 25 | 5
11:27:00 | 64 | 25 | 7
11:28:00 | 64 | 24 | 5
11:29:00 | 64 | 25 | 5
11:30:00 | 64 | 24 | 5
11:31:00 | 63 | 25 | 6
11:32:00 | 63 | 25 | 6
11:33:00 | 63 | 25 | 6
11:34:00 | 63 | 25 | 6
11:35:00 | 62 | 25 | 6
11:36:00 | 62 | 25 | 6
11:37:00 | 62 | 25 | 6
11:38:00 | 62 | 25 | 6
11:39:00 | 62 | 25 | 6
11:40:00 | 62 | 25 | 6
11:41:00 | 61 | 25 | 4
11:42:00 | 61 | 25 | 6
11:43:00 | 61 | 25 | 5
11:44:00 | 61 | 25 | 4
11:45:00 | 61 | 25 | 6
11:46:00 | 61 | 26 | 5
11:47:00 | 61 | 25 | 5
11:48:00 | 60 | 25 | 5
11:49:00 | 60 | 25 | 5
11:50:00 | 60 | 26 | 5
11:51:00 | 60 | 26 | 5
11:52:00 | 60 | 26 | 5
11:53:00 | 60 | 26 | 5
11:54:00 | 60 | 26 | 5
11:55:00 | 60 | 25 | 4
11:56:00 | 61 | 26 | 8
11:57:00 | 61 | 25 | 4
11:58:00 | 61 | 25 | 7
11:59:00 | 61 | 26 | 5
12:00:00 | 62 | 25 | 4
12:01:00 | 62 | 26 | 12
12:02:00 | 62 | 26 | 12
12:03:00 | 63 | 25 | 12
12:04:00 | 63 | 25 | 12
12:05:00 | 64 | 25 | 12
12:06:00 | 64 | 25 | 12
12:07:00 | 65 | 24 | 12
12:08:00 | 65 | 25 | 12
12:09:00 | 65 | 25 | 12
12:10:00 | 66 | 25 | 12
12:11:00 | 66 | 24 | 4
12:12:00 | 66 | 24 | 4
12:13:00 | 67 | 24 | 7
12:14:00 | 67 | 25 | 7
12:15:00 | 67 | 25 | 6
12:16:00 | 67 | 25 | 14
12:17:00 | 67 | 25 | 14
12:18:00 | 67 | 24 | 14
12:19:00 | 67 | 25 | 14
12:20:00 | 67 | 25 | 14
12:21:00 | 66 | 25 | 14
12:22:00 | 66 | 25 | 14
12:23:00 | 66 | 25 | 14
12:24:00 | 66 | 25 | 14
12:25:00 | 66 | 25 | 14
12:26:00 | 66 | 25 | 4
12:27:00 | 66 | 25 | 4
12:28:00 | 65 | 25 | 4
12:29:00 | 65 | 25 | 6
12:30:00 | 65 | 25 | 6
12:31:00 | 65 | 25 | 10
12:32:00 | 65 | 25 | 10
12:33:00 | 64 | 25 | 10
12:34:00 | 64 | 25 | 10
12:35:00 | 64 | 25 | 10
12:36:00 | 64 | 25 | 10
12:37:00 | 64 | 25 | 10
12:38:00 | 63 | 25 | 10
12:39:00 | 63 | 25 | 10
12:40:00 | 63 | 25 | 10
12:41:00 | 63 | 25 | 5
12:42:00 | 63 | 25 | 6
12:43:00 | 62 | 25 | 4
12:44:00 | 62 | 25 | 4
12:45:00 | 62 | 25 | 6
12:46:00 | 62 | 24 | 4
12:47:00 | 62 | 25 | 4
12:48:00 | 62 | 25 | 4
12:49:00 | 61 | 25 | 4
12:50:00 | 61 | 25 | 4
12:51:00 | 61 | 25 | 4
12:52:00 | 61 | 26 | 4
12:53:00 | 61 | 26 | 4
12:54:00 | 60 | 25 | 4
12:55:00 | 60 | 26 | 4
12:56:00 | 60 | 26 | 7
12:57:00 | 60 | 26 | 7
12:58:00 | 60 | 26 | 6
12:59:00 | 60 | 25 | 4
13:00:00 | 60 | 25 | 5
13:01:00 | 60 | 26 | 9
13:02:00 | 60 | 25 | 9
13:03:00 | 61 | 26 | 9
13:04:00 | 61 | 26 | 9
13:05:00 | 61 | 25 | 9
13:06:00 | 61 | 26 | 9
13:07:00 | 62 | 25 | 9
13:08:00 | 62 | 25 | 9
13:09:00 | 63 | 25 | 9
13:10:00 | 63 | 25 | 9
13:11:00 | 63 | 25 | 6
13:12:00 | 64 | 24 | 4
13:13:00 | 64 | 25 | 6
13:14:00 | 65 | 25 | 4
13:15:00 | 65 | 25 | 5
13:16:00 | 65 | 25 | 4
13:17:00 | 65 | 25 | 4
13:18:00 | 65 | 25 | 4
13:19:00 | 66 | 25 | 4
13:20:00 | 66 | 25 | 4
13:21:00 | 66 | 25 | 4
13:22:00 | 66 | 25 | 4
13:23:00 | 66 | 25 | 4
13:24:00 | 66 | 25 | 4
13:25:00 | 66 | 25 | 4
13:26:00 | 66 | 25 | 5
13:27:00 | 66 | 25 | 5
13:28:00 | 65 | 25 | 5
13:29:00 | 65 | 25 | 5
13:30:00 | 65 | 25 | 5
13:31:00 | 65 | 25 | 8
13:32:00 | 65 | 25 | 8
13:33:00 | 65 | 24 | 8
13:34:00 | 65 | 25 | 8
13:35:00 | 64 | 25 | 8
13:36:00 | 64 | 25 | 8
13:37:00 | 64 | 25 | 8
13:38:00 | 64 | 25 | 8
13:39:00 | 64 | 25 | 8
13:40:00 | 63 | 25 | 8
13:41:00 | 63 | 25 | 5
13:42:00 | 63 | 25 | 5
13:43:00 | 63 | 25 | 5
13:44:00 | 63 | 25 | 5
13:45:00 | 63 | 25 | 5
13:46:00 | 62 | 25 | 4
13:47:00 | 62 | 25 | 4
13:48:00 | 62 | 25 | 4
13:49:00 | 62 | 25 | 4
13:50:00 | 62 | 25 | 4
13:51:00 | 61 | 25 | 4
13:52:00 | 61 | 25 | 4
13:53:00 | 61 | 25 | 4
13:54:00 | 61 | 26 | 4
13:55:00 | 61 | 25 | 4
13:56:00 | 61 | 25 | 4
13:57:00 | 61 | 26 | 6
13:58:00 | 60 | 25 | 5
13:59:00 | 60 | 25 | 4
14:00:00 | 60 | 25 | 5
14:01:00 | 60 | 26 | 4
14:02:00 | 60 | 26 | 4
14:03:00 | 60 | 26 | 4
14:04:00 | 60 | 26 | 4
14:05:00 | 61 | 26 | 4
14:06:00 | 61 | 26 | 4
14:07:00 | 61 | 26 | 4
14:08:00 | 61 | 26 | 4
14:09:00 | 61 | 25 | 4
14:10:00 | 62 | 26 | 4
14:11:00 | 62 | 25 | 5
14:12:00 | 62 | 25 | 6
14:13:00 | 63 | 25 | 5
14:14:00 | 63 | 25 | 4
14:15:00 | 64 | 25 | 5
14:16:00 | 64 | 25 | 4
14:17:00 | 64 | 25 | 4
14:18:00 | 65 | 25 | 4
14:19:00 | 65 | 25 | 4
14:20:00 | 65 | 25 | 4
14:21:00 | 65 | 25 | 4
14:22:00 | 65 | 25 | 4
14:23:00 | 66 | 25 | 4
14:24:00 | 66 | 25 | 4
14:25:00 | 66 | 25 | 4
14:26:00 | 66 | 25 | 4
14:27:00 | 66 | 25 | 4
14:28:00 | 66 | 24 | 6
14:29:00 | 66 | 25 | 4
14:30:00 | 66 | 25 | 4
14:31:00 | 66 | 25 | 15
14:32:00 | 65 | 25 | 15
14:33:00 | 65 | 25 | 13
14:34:00 | 65 | 21 | 13
14:35:00 | 65 | 17 | 15
14:36:00 | 64 | 13 | 17
14:37:00 | 64 | 10 | 21
14:38:00 | 64 | 7 | 26
14:39:00 | 64 | 1 | 18
14:40:00 | 63 | -0 | 14
14:41:00 | 63 | -1 | 14
14:42:00 | 45 | -1 | -2
14:43:00 | 35 | -1 | -2
14:44:00 | 30 | -1 | -1
14:45:00 | 27 | -1 | -1
14:46:00 | 26 | -1 | -1
14:47:00 | 24 | -1 | -1
14:48:00 | 24 | -1 | 0
14:49:00 | 24 | -1 | 1
14:50:00 | 23 | -1 | 1
14:51:00 | 23 | -1 | -1
14:52:00 | 23 | -1 | 1
14:53:00 | 23 | -1 | -1
14:54:00 | 24 | -1 | -1
14:55:00 | 24 | -1 | -1
14:56:00 | 23 | -1 | -1
14:57:00 | 23 | -1 | -2
14:58:00 | 23 | -1 | 1
14:59:00 | 23 | -1 | -2
15:00:00 | 23 | -1 | 0
15:01:00 | 23 | -1 | -1
15:02:00 | 23 | -1 | -1
15:03:00 | 23 | -1 | -0
15:04:00 | 24 | -1 | 0
15:05:00 | 23 | -1 | 1
15:06:00 | 23 | -1 | -2
15:07:00 | 24 | -1 | 1
15:08:00 | 24 | -1 | -2
15:09:00 | 24 | -1 | -0
15:10:00 | 24 | -1 | 1