## Sheet1
Колонка_1 | Колонка_2 | Колонка_3 | Колонка_4
--Test Summary--
Full Path and File Name
Instrument Name | 7222 #1
Instrument Type | Consistometer
Instrument Serial Number | 113
Test Start Date | 05.09.2002
Test Start Time | 16:51:35
Test Stop Date | 06.09.2002
Test Stop Time | 1:08:35
Test Length | 8:17:00
Final Sample Time Offset | 8:17:00
Controller Schedule Name
Sampling Period | 60 seconds
Comments | MPa: 25(30min) T:62(30min), tap water
Information | WellID
Information | Customer | Kogalym
Information | CementClass | G
Information | CementMfr | Far East
Information | Additives | 1.2%TDF-1+0.15%TR-1
Information | Density | 1900
Information | BHCT | 62
Information | BHST | 64
Information | FluidLoss
Information | JobType | Hesitation Squeeze
Calculated Value | Thickening_Time | 4:26:00
Calculated Value | Setting Time | 8:17:00
Initial Temperature (C) | 26 C
Final Temperature (C) | 47 C
Initial Pressure (MPa) | 1 MPa
Final Pressure (MPa) | 25 MPa
Initial Consistency (Bc) | 3 Bc
Final Consistency (Bc) | 100 Bc
--Data--
Time (HH:MM:SS) | Temperature (C) | Pressure (MPa) | Consistency (Bc)
0:00:00 | 26 | 1 | 3
0:01:00 | 26 | 2 | 3
0:02:00 | 26 | 3 | 3
0:03:00 | 26 | 4 | 3
0:04:00 | 26 | 5 | 3
0:05:00 | 27 | 6 | 3
0:06:00 | 28 | 7 | 3
0:07:00 | 29 | 8 | 3
0:08:00 | 30 | 8 | 3
0:09:00 | 32 | 9 | 3
0:10:00 | 34 | 10 | 3
0:11:00 | 36 | 11 | 3
0:12:00 | 39 | 12 | 3
0:13:00 | 41 | 12 | 3
0:14:00 | 43 | 12 | 4
0:15:00 | 45 | 13 | 3
0:16:00 | 46 | 14 | 4
0:17:00 | 48 | 15 | 3
0:18:00 | 49 | 15 | 3
0:19:00 | 50 | 16 | 3
0:20:00 | 51 | 17 | 4
0:21:00 | 51 | 18 | 4
0:22:00 | 52 | 19 | 4
0:23:00 | 53 | 20 | 3
0:24:00 | 54 | 20 | 3
0:25:00 | 55 | 22 | 3
0:26:00 | 56 | 22 | 3
0:27:00 | 57 | 23 | 3
0:28:00 | 58 | 24 | 3
0:29:00 | 59 | 25 | 3
0:30:00 | 61 | 25 | 3
0:31:00 | 61 | 26 | 3
0:32:00 | 61 | 26 | 3
0:33:00 | 62 | 26 | 2
0:34:00 | 62 | 26 | 2
0:35:00 | 62 | 26 | 2
0:36:00 | 62 | 25 | 2
0:37:00 | 63 | 26 | 2
0:38:00 | 63 | 26 | 2
0:39:00 | 63 | 26 | 2
0:40:00 | 64 | 26 | 3
0:41:00 | 67 | 25 | 8
0:42:00 | 69 | 25 | 5
0:43:00 | 69 | 24 | 5
0:44:00 | 69 | 25 | 4
0:45:00 | 69 | 25 | 4
0:46:00 | 68 | 25 | 4
0:47:00 | 68 | 25 | 4
0:48:00 | 68 | 25 | 4
0:49:00 | 68 | 25 | 4
0:50:00 | 68 | 25 | 4
0:51:00 | 68 | 25 | 4
0:52:00 | 68 | 25 | 5
0:53:00 | 68 | 25 | 5
0:54:00 | 68 | 25 | 5
0:55:00 | 67 | 24 | 6
0:56:00 | 66 | 25 | 6
0:57:00 | 65 | 25 | 4
0:58:00 | 64 | 25 | 4
0:59:00 | 63 | 25 | 4
1:00:00 | 62 | 25 | 3
1:01:00 | 62 | 25 | 3
1:02:00 | 62 | 25 | 3
1:03:00 | 62 | 25 | 3
1:04:00 | 61 | 25 | 3
1:05:00 | 61 | 25 | 3
1:06:00 | 61 | 25 | 3
1:07:00 | 61 | 25 | 3
1:08:00 | 61 | 25 | 3
1:09:00 | 61 | 25 | 3
1:10:00 | 61 | 26 | 4
1:11:00 | 60 | 26 | 5
1:12:00 | 59 | 26 | 5
1:13:00 | 59 | 26 | 4
1:14:00 | 59 | 26 | 4
1:15:00 | 59 | 25 | 3
1:16:00 | 60 | 26 | 4
1:17:00 | 60 | 26 | 4
1:18:00 | 60 | 26 | 5
1:19:00 | 60 | 26 | 4
1:20:00 | 60 | 25 | 4
1:21:00 | 60 | 26 | 5
1:22:00 | 60 | 26 | 6
1:23:00 | 60 | 26 | 5
1:24:00 | 61 | 26 | 8
1:25:00 | 61 | 26 | 6
1:26:00 | 64 | 25 | 5
1:27:00 | 66 | 25 | 5
1:28:00 | 66 | 24 | 5
1:29:00 | 67 | 25 | 5
1:30:00 | 67 | 25 | 6
1:31:00 | 67 | 25 | 6
1:32:00 | 66 | 25 | 7
1:33:00 | 66 | 25 | 6
1:34:00 | 66 | 25 | 6
1:35:00 | 66 | 25 | 6
1:36:00 | 66 | 25 | 6
1:37:00 | 66 | 25 | 6
1:38:00 | 66 | 25 | 6
1:39:00 | 66 | 25 | 6
1:40:00 | 66 | 25 | 9
1:41:00 | 65 | 25 | 8
1:42:00 | 64 | 25 | 8
1:43:00 | 64 | 25 | 8
1:44:00 | 63 | 25 | 7
1:45:00 | 63 | 25 | 13
1:46:00 | 62 | 25 | 12
1:47:00 | 62 | 25 | 11
1:48:00 | 62 | 25 | 11
1:49:00 | 62 | 25 | 11
1:50:00 | 62 | 25 | 11
1:51:00 | 62 | 25 | 11
1:52:00 | 62 | 25 | 11
1:53:00 | 62 | 25 | 11
1:54:00 | 62 | 25 | 11
1:55:00 | 62 | 25 | 6
1:56:00 | 61 | 25 | 6
1:57:00 | 60 | 25 | 8
1:58:00 | 60 | 26 | 6
1:59:00 | 60 | 26 | 6
2:00:00 | 60 | 26 | 5
2:01:00 | 60 | 25 | 5
2:02:00 | 60 | 26 | 6
2:03:00 | 60 | 26 | 7
2:04:00 | 60 | 26 | 7
2:05:00 | 60 | 26 | 7
2:06:00 | 60 | 26 | 8
2:07:00 | 60 | 26 | 10
2:08:00 | 60 | 26 | 8
2:09:00 | 60 | 26 | 8
2:10:00 | 61 | 26 | 6
2:11:00 | 63 | 24 | 6
2:12:00 | 65 | 24 | 5
2:13:00 | 66 | 25 | 5
2:14:00 | 66 | 25 | 6
2:15:00 | 66 | 25 | 6
2:16:00 | 66 | 25 | 7
2:17:00 | 66 | 25 | 6
2:18:00 | 66 | 25 | 7
2:19:00 | 66 | 25 | 7
2:20:00 | 66 | 25 | 6
2:21:00 | 66 | 24 | 6
2:22:00 | 66 | 25 | 6
2:23:00 | 66 | 25 | 6
2:24:00 | 66 | 25 | 6
2:25:00 | 66 | 25 | 5
2:26:00 | 65 | 25 | 5
2:27:00 | 65 | 24 | 5
2:28:00 | 64 | 25 | 5
2:29:00 | 63 | 25 | 5
2:30:00 | 63 | 25 | 5
2:31:00 | 63 | 25 | 5
2:32:00 | 63 | 25 | 5
2:33:00 | 63 | 25 | 5
2:34:00 | 63 | 25 | 5
2:35:00 | 63 | 25 | 5
2:36:00 | 62 | 25 | 5
2:37:00 | 62 | 25 | 5
2:38:00 | 62 | 25 | 5
2:39:00 | 62 | 25 | 5
2:40:00 | 62 | 25 | 5
2:41:00 | 61 | 25 | 5
2:42:00 | 61 | 25 | 4
2:43:00 | 60 | 25 | 5
2:44:00 | 60 | 26 | 5
2:45:00 | 60 | 26 | 5
2:46:00 | 60 | 26 | 4
2:47:00 | 60 | 26 | 5
2:48:00 | 60 | 26 | 5
2:49:00 | 60 | 25 | 7
2:50:00 | 60 | 26 | 8
2:51:00 | 60 | 26 | 7
2:52:00 | 60 | 26 | 7
2:53:00 | 60 | 26 | 6
2:54:00 | 61 | 26 | 5
2:55:00 | 61 | 26 | 5
2:56:00 | 63 | 25 | 5
2:57:00 | 64 | 25 | 7
2:58:00 | 65 | 25 | 7
2:59:00 | 65 | 25 | 6
3:00:00 | 65 | 25 | 5
3:01:00 | 65 | 25 | 5
3:02:00 | 65 | 24 | 5
3:03:00 | 65 | 25 | 5
3:04:00 | 65 | 25 | 5
3:05:00 | 65 | 25 | 4
3:06:00 | 65 | 25 | 4
3:07:00 | 65 | 25 | 5
3:08:00 | 65 | 25 | 4
3:09:00 | 65 | 25 | 4
3:10:00 | 64 | 25 | 4
3:11:00 | 64 | 25 | 4
3:12:00 | 64 | 25 | 4
3:13:00 | 63 | 25 | 4
3:14:00 | 63 | 25 | 4
3:15:00 | 62 | 24 | 4
3:16:00 | 62 | 25 | 4
3:17:00 | 62 | 25 | 4
3:18:00 | 62 | 25 | 4
3:19:00 | 62 | 25 | 4
3:20:00 | 62 | 25 | 4
3:21:00 | 62 | 25 | 4
3:22:00 | 62 | 25 | 4
3:23:00 | 61 | 25 | 4
3:24:00 | 61 | 25 | 4
3:25:00 | 61 | 25 | 4
3:26:00 | 61 | 25 | 5
3:27:00 | 61 | 25 | 5
3:28:00 | 60 | 26 | 8
3:29:00 | 60 | 25 | 6
3:30:00 | 60 | 26 | 5
3:31:00 | 60 | 26 | 5
3:32:00 | 60 | 26 | 5
3:33:00 | 60 | 26 | 5
3:34:00 | 60 | 26 | 5
3:35:00 | 60 | 26 | 5
3:36:00 | 60 | 26 | 5
3:37:00 | 61 | 25 | 5
3:38:00 | 61 | 25 | 5
3:39:00 | 61 | 26 | 5
3:40:00 | 61 | 26 | 8
3:41:00 | 63 | 25 | 14
3:42:00 | 64 | 24 | 7
3:43:00 | 65 | 25 | 7
3:44:00 | 65 | 25 | 6
3:45:00 | 65 | 25 | 6
3:46:00 | 65 | 25 | 6
3:47:00 | 65 | 25 | 6
3:48:00 | 65 | 25 | 6
3:49:00 | 65 | 25 | 6
3:50:00 | 65 | 25 | 6
3:51:00 | 65 | 25 | 6
3:52:00 | 65 | 25 | 6
3:53:00 | 65 | 25 | 6
3:54:00 | 65 | 25 | 6
3:55:00 | 65 | 25 | 23
3:56:00 | 64 | 25 | 22
3:57:00 | 64 | 25 | 21
3:58:00 | 63 | 25 | 21
3:59:00 | 63 | 24 | 21
4:00:00 | 62 | 25 | 11
4:01:00 | 62 | 25 | 10
4:02:00 | 62 | 25 | 12
4:03:00 | 62 | 25 | 11
4:04:00 | 62 | 25 | 11
4:05:00 | 62 | 25 | 11
4:06:00 | 62 | 25 | 11
4:07:00 | 62 | 25 | 11
4:08:00 | 62 | 25 | 11
4:09:00 | 62 | 25 | 11
4:10:00 | 62 | 25 | 44
4:11:00 | 62 | 24 | 38
4:12:00 | 62 | 25 | 35
4:13:00 | 62 | 25 | 34
4:14:00 | 62 | 25 | 37
4:15:00 | 62 | 25 | 24
4:16:00 | 61 | 25 | 24
4:17:00 | 61 | 25 | 24
4:18:00 | 61 | 25 | 24
4:19:00 | 61 | 25 | 26
4:20:00 | 61 | 25 | 28
4:21:00 | 61 | 26 | 35
4:22:00 | 61 | 26 | 25
4:23:00 | 61 | 25 | 25
4:24:00 | 61 | 26 | 24
4:25:00 | 61 | 25 | 89
4:26:00 | 61 | 25 | 85
4:27:00 | 61 | 25 | 80
4:28:00 | 61 | 25 | 85
4:29:00 | 61 | 25 | 80
4:30:00 | 61 | 24 | 78
4:31:00 | 61 | 25 | 90
4:32:00 | 62 | 25 | 86
4:33:00 | 62 | 25 | 88
4:34:00 | 62 | 25 | 88
4:35:00 | 62 | 25 | 82
4:36:00 | 62 | 25 | 77
4:37:00 | 62 | 25 | 78
4:38:00 | 63 | 25 | 72
4:39:00 | 63 | 24 | 70
4:40:00 | 63 | 25 | 76
4:41:00 | 63 | 25 | 76
4:42:00 | 63 | 25 | 76
4:43:00 | 63 | 25 | 77
4:44:00 | 63 | 25 | 73
4:45:00 | 63 | 25 | 73
4:46:00 | 63 | 25 | 74
4:47:00 | 63 | 25 | 86
4:48:00 | 63 | 25 | 82
4:49:00 | 64 | 25 | 81
4:50:00 | 64 | 25 | 81
4:51:00 | 64 | 25 | 82
4:52:00 | 64 | 25 | 81
4:53:00 | 64 | 25 | 80
4:54:00 | 64 | 25 | 80
4:55:00 | 64 | 25 | 77
4:56:00 | 64 | 25 | 77
4:57:00 | 64 | 25 | 77
4:58:00 | 64 | 25 | 77
4:59:00 | 65 | 25 | 74
5:00:00 | 65 | 25 | 75
5:01:00 | 65 | 25 | 76
5:02:00 | 65 | 25 | 79
5:03:00 | 65 | 25 | 74
5:04:00 | 65 | 25 | 74
5:05:00 | 65 | 25 | 75
5:06:00 | 65 | 25 | 72
5:07:00 | 65 | 25 | 71
5:08:00 | 65 | 25 | 71
5:09:00 | 66 | 25 | 70
5:10:00 | 66 | 25 | 68
5:11:00 | 66 | 25 | 68
5:12:00 | 66 | 25 | 68
5:13:00 | 66 | 25 | 69
5:14:00 | 66 | 25 | 79
5:15:00 | 66 | 25 | 77
5:16:00 | 66 | 25 | 77
5:17:00 | 66 | 24 | 76
5:18:00 | 66 | 25 | 86
5:19:00 | 66 | 25 | 86
5:20:00 | 66 | 25 | 86
5:21:00 | 66 | 25 | 87
5:22:00 | 66 | 25 | 85
5:23:00 | 66 | 25 | 83
5:24:00 | 66 | 25 | 82
5:25:00 | 66 | 25 | 87
5:26:00 | 66 | 25 | 86
5:27:00 | 66 | 25 | 85
5:28:00 | 66 | 25 | 85
5:29:00 | 66 | 25 | 89
5:30:00 | 66 | 25 | 87
5:31:00 | 66 | 25 | 87
5:32:00 | 67 | 25 | 92
5:33:00 | 66 | 25 | 92
5:34:00 | 66 | 25 | 90
5:35:00 | 66 | 25 | 91
5:36:00 | 66 | 25 | 84
5:37:00 | 66 | 25 | 83
5:38:00 | 66 | 24 | 82
5:39:00 | 66 | 25 | 88
5:40:00 | 66 | 25 | 88
5:41:00 | 66 | 25 | 88
5:42:00 | 66 | 25 | 93
5:43:00 | 66 | 25 | 91
5:44:00 | 66 | 25 | 90
5:45:00 | 66 | 25 | 92
5:46:00 | 66 | 25 | 89
5:47:00 | 66 | 25 | 88
5:48:00 | 66 | 25 | 90
5:49:00 | 66 | 25 | 90
5:50:00 | 66 | 25 | 89
5:51:00 | 66 | 25 | 92
5:52:00 | 66 | 25 | 89
5:53:00 | 66 | 25 | 88
5:54:00 | 66 | 25 | 87
5:55:00 | 66 | 25 | 87
5:56:00 | 66 | 25 | 87
5:57:00 | 65 | 24 | 87
5:58:00 | 65 | 25 | 87
5:59:00 | 65 | 25 | 87
6:00:00 | 65 | 25 | 86
6:01:00 | 65 | 25 | 88
6:02:00 | 65 | 25 | 91
6:03:00 | 65 | 24 | 91
6:04:00 | 65 | 25 | 88
6:05:00 | 65 | 25 | 87
6:06:00 | 64 | 25 | 87
6:07:00 | 64 | 25 | 87
6:08:00 | 64 | 25 | 87
6:09:00 | 64 | 24 | 87
6:10:00 | 64 | 25 | 86
6:11:00 | 64 | 25 | 86
6:12:00 | 64 | 25 | 86
6:13:00 | 64 | 25 | 86
6:14:00 | 63 | 25 | 86
6:15:00 | 63 | 25 | 86
6:16:00 | 63 | 25 | 87
6:17:00 | 63 | 25 | 86
6:18:00 | 63 | 25 | 86
6:19:00 | 63 | 25 | 86
6:20:00 | 63 | 25 | 86
6:21:00 | 62 | 25 | 85
6:22:00 | 62 | 24 | 85
6:23:00 | 62 | 25 | 89
6:24:00 | 62 | 25 | 88
6:25:00 | 62 | 25 | 91
6:26:00 | 62 | 25 | 91
6:27:00 | 61 | 25 | 94
6:28:00 | 61 | 25 | 94
6:29:00 | 61 | 25 | 73
6:30:00 | 61 | 25 | 74
6:31:00 | 61 | 25 | 74
6:32:00 | 61 | 24 | 74
6:33:00 | 61 | 25 | 76
6:34:00 | 60 | 25 | 76
6:35:00 | 60 | 25 | 76
6:36:00 | 60 | 25 | 83
6:37:00 | 60 | 25 | 84
6:38:00 | 60 | 25 | 84
6:39:00 | 60 | 25 | 90
6:40:00 | 59 | 25 | 88
6:41:00 | 59 | 25 | 87
6:42:00 | 59 | 25 | 89
6:43:00 | 59 | 25 | 77
6:44:00 | 59 | 25 | 77
6:45:00 | 59 | 25 | 77
6:46:00 | 59 | 25 | 78
6:47:00 | 58 | 25 | 91
6:48:00 | 58 | 25 | 90
6:49:00 | 58 | 25 | 89
6:50:00 | 58 | 25 | 88
6:51:00 | 58 | 25 | 87
6:52:00 | 58 | 25 | 87
6:53:00 | 57 | 25 | 87
6:54:00 | 57 | 25 | 88
6:55:00 | 57 | 25 | 85
6:56:00 | 57 | 25 | 85
6:57:00 | 57 | 25 | 83
6:58:00 | 57 | 25 | 82
6:59:00 | 57 | 25 | 83
7:00:00 | 56 | 25 | 82
7:01:00 | 56 | 25 | 82
7:02:00 | 56 | 25 | 83
7:03:00 | 56 | 25 | 82
7:04:00 | 56 | 25 | 83
7:05:00 | 56 | 25 | 80
7:06:00 | 56 | 25 | 87
7:07:00 | 55 | 25 | 88
7:08:00 | 55 | 25 | 92
7:09:00 | 55 | 25 | 91
7:10:00 | 55 | 25 | 88
7:11:00 | 55 | 25 | 84
7:12:00 | 55 | 25 | 83
7:13:00 | 55 | 25 | 91
7:14:00 | 54 | 25 | 91
7:15:00 | 54 | 25 | 86
7:16:00 | 54 | 25 | 83
7:17:00 | 54 | 25 | 86
7:18:00 | 54 | 25 | 84
7:19:00 | 54 | 25 | 81
7:20:00 | 54 | 25 | 84
7:21:00 | 54 | 25 | 88
7:22:00 | 53 | 25 | 88
7:23:00 | 53 | 25 | 87
7:24:00 | 53 | 25 | 87
7:25:00 | 53 | 25 | 86
7:26:00 | 53 | 25 | 79
7:27:00 | 53 | 25 | 80
7:28:00 | 53 | 25 | 81
7:29:00 | 52 | 25 | 80
7:30:00 | 52 | 25 | 85
7:31:00 | 52 | 25 | 83
7:32:00 | 52 | 25 | 82
7:33:00 | 52 | 25 | 78
7:34:00 | 52 | 25 | 88
7:35:00 | 52 | 25 | 88
7:36:00 | 52 | 25 | 86
7:37:00 | 52 | 25 | 86
7:38:00 | 51 | 25 | 88
7:39:00 | 51 | 25 | 80
7:40:00 | 51 | 25 | 78
7:41:00 | 51 | 25 | 78
7:42:00 | 51 | 25 | 79
7:43:00 | 51 | 25 | 81
7:44:00 | 51 | 25 | 83
7:45:00 | 51 | 25 | 81
7:46:00 | 50 | 25 | 81
7:47:00 | 50 | 25 | 74
7:48:00 | 50 | 25 | 83
7:49:00 | 50 | 25 | 82
7:50:00 | 50 | 25 | 81
7:51:00 | 50 | 25 | 82
7:52:00 | 50 | 25 | 83
7:53:00 | 50 | 25 | 83
7:54:00 | 50 | 25 | 92
7:55:00 | 50 | 25 | 92
7:56:00 | 49 | 25 | 91
7:57:00 | 49 | 25 | 90
7:58:00 | 49 | 25 | 91
7:59:00 | 49 | 25 | 99
8:00:00 | 49 | 25 | 90
8:01:00 | 49 | 25 | 89
8:02:00 | 49 | 25 | 89
8:03:00 | 49 | 25 | 88
8:04:00 | 49 | 25 | 80
8:05:00 | 49 | 25 | 76
8:06:00 | 48 | 25 | 76
8:07:00 | 48 | 25 | 75
8:08:00 | 48 | 25 | 75
8:09:00 | 48 | 25 | 75
8:10:00 | 48 | 25 | 73
8:11:00 | 48 | 25 | 76
8:12:00 | 48 | 25 | 77
8:13:00 | 48 | 25 | 78
8:14:00 | 48 | 25 | 78
8:15:00 | 48 | 25 | 86
8:16:00 | 47 | 25 | 100
8:17:00 | 47 | 25 | 100