## Sheet1
Колонка_1 | Колонка_2 | Колонка_3 | Колонка_4
--Test Summary--
Full Path and File Name
Instrument Name | 7222 #1
Instrument Type | Consistometer
Instrument Serial Number | 113
Test Start Date | 04.09.2002
Test Start Time | 8:37:46
Test Stop Date | 04.09.2002
Test Stop Time | 14:48:51
Test Length | 6:11:05
Final Sample Time Offset | 6:11:00
Controller Schedule Name
Sampling Period | 60 seconds
Comments | MPa: 25(30min) T:62(30min), tap water
Information | WellID
Information | Customer | Kogalym
Information | CementClass | G
Information | CementMfr | Far East
Information | Additives | 1.2%TDF-1+0.2%TR-1
Information | Density | 1900
Information | BHCT | 62
Information | BHST | 64
Information | FluidLoss
Information | JobType | Hesitation Squeeze
Calculated Value | Thickening_Time | N/A
Calculated Value | Setting Time | N/A
Initial Temperature (C) | 32 C
Final Temperature (C) | 65 C
Initial Pressure (MPa) | 1 MPa
Final Pressure (MPa) | 25 MPa
Initial Consistency (Bc) | 15 Bc
Final Consistency (Bc) | 15 Bc
--Data--
Time (HH:MM:SS) | Temperature (C) | Pressure (MPa) | Consistency (Bc)
0:00:00 | 32 | 1 | 15
0:01:00 | 33 | 2 | 14
0:02:00 | 34 | 3 | 13
0:03:00 | 34 | 4 | 15
0:04:00 | 35 | 5 | 13
0:05:00 | 36 | 5 | 20
0:06:00 | 37 | 6 | 19
0:07:00 | 37 | 7 | 15
0:08:00 | 38 | 8 | 16
0:09:00 | 38 | 9 | 17
0:10:00 | 39 | 10 | 15
0:11:00 | 40 | 11 | 15
0:12:00 | 41 | 12 | 13
0:13:00 | 42 | 12 | 11
0:14:00 | 43 | 13 | 12
0:15:00 | 45 | 14 | 16
0:16:00 | 46 | 15 | 14
0:17:00 | 48 | 15 | 18
0:18:00 | 49 | 16 | 13
0:19:00 | 50 | 16 | 17
0:20:00 | 52 | 17 | 19
0:21:00 | 53 | 18 | 21
0:22:00 | 54 | 19 | 20
0:23:00 | 55 | 19 | 18
0:24:00 | 56 | 20 | 11
0:25:00 | 57 | 21 | 13
0:26:00 | 58 | 22 | 12
0:27:00 | 59 | 22 | 11
0:28:00 | 60 | 23 | 11
0:29:00 | 60 | 24 | 10
0:30:00 | 61 | 25 | 13
0:31:00 | 62 | 25 | 16
0:32:00 | 62 | 26 | 15
0:33:00 | 62 | 26 | 14
0:34:00 | 62 | 26 | 15
0:35:00 | 62 | 25 | 15
0:36:00 | 63 | 26 | 15
0:37:00 | 63 | 26 | 15
0:38:00 | 63 | 26 | 15
0:39:00 | 64 | 25 | 14
0:40:00 | 64 | 26 | 8
0:41:00 | 65 | 25 | 10
0:42:00 | 67 | 25 | 28
0:43:00 | 67 | 25 | 11
0:44:00 | 68 | 25 | 11
0:45:00 | 67 | 25 | 11
0:46:00 | 67 | 25 | 11
0:47:00 | 67 | 24 | 11
0:48:00 | 67 | 25 | 12
0:49:00 | 67 | 25 | 12
0:50:00 | 67 | 25 | 12
0:51:00 | 67 | 25 | 11
0:52:00 | 67 | 25 | 11
0:53:00 | 67 | 25 | 11
0:54:00 | 66 | 25 | 11
0:55:00 | 66 | 24 | 10
0:56:00 | 66 | 25 | 9
0:57:00 | 65 | 25 | 9
0:58:00 | 64 | 25 | 9
0:59:00 | 63 | 25 | 9
1:00:00 | 63 | 25 | 8
1:01:00 | 62 | 25 | 8
1:02:00 | 62 | 25 | 8
1:03:00 | 62 | 25 | 8
1:04:00 | 62 | 25 | 9
1:05:00 | 62 | 25 | 9
1:06:00 | 62 | 25 | 9
1:07:00 | 62 | 25 | 9
1:08:00 | 61 | 25 | 9
1:09:00 | 61 | 25 | 10
1:10:00 | 61 | 25 | 15
1:11:00 | 61 | 25 | 11
1:12:00 | 61 | 26 | 12
1:13:00 | 60 | 26 | 11
1:14:00 | 60 | 26 | 14
1:15:00 | 60 | 26 | 8
1:16:00 | 60 | 26 | 35
1:17:00 | 60 | 26 | 35
1:18:00 | 60 | 26 | 35
1:19:00 | 60 | 25 | 25
1:20:00 | 60 | 26 | 19
1:21:00 | 60 | 25 | 9
1:22:00 | 60 | 26 | 11
1:23:00 | 60 | 26 | 10
1:24:00 | 61 | 26 | 7
1:25:00 | 61 | 25 | 7
1:26:00 | 62 | 25 | 19
1:27:00 | 63 | 25 | 18
1:28:00 | 65 | 25 | 11
1:29:00 | 66 | 24 | 11
1:30:00 | 66 | 25 | 14
1:31:00 | 67 | 25 | 13
1:32:00 | 67 | 25 | 13
1:33:00 | 67 | 25 | 13
1:34:00 | 67 | 25 | 13
1:35:00 | 67 | 25 | 13
1:36:00 | 67 | 25 | 13
1:37:00 | 67 | 25 | 13
1:38:00 | 67 | 25 | 13
1:39:00 | 67 | 25 | 13
1:40:00 | 67 | 25 | 12
1:41:00 | 66 | 25 | 10
1:42:00 | 66 | 25 | 10
1:43:00 | 65 | 25 | 10
1:44:00 | 65 | 25 | 10
1:45:00 | 64 | 25 | 11
1:46:00 | 64 | 25 | 10
1:47:00 | 63 | 24 | 9
1:48:00 | 63 | 25 | 10
1:49:00 | 63 | 25 | 10
1:50:00 | 63 | 24 | 10
1:51:00 | 63 | 25 | 9
1:52:00 | 63 | 25 | 10
1:53:00 | 63 | 24 | 10
1:54:00 | 63 | 25 | 10
1:55:00 | 62 | 25 | 8
1:56:00 | 62 | 25 | 11
1:57:00 | 62 | 25 | 10
1:58:00 | 61 | 25 | 9
1:59:00 | 61 | 25 | 9
2:00:00 | 60 | 26 | 38
2:01:00 | 60 | 26 | 9
2:02:00 | 60 | 26 | 7
2:03:00 | 60 | 26 | 8
2:04:00 | 60 | 26 | 7
2:05:00 | 60 | 26 | 8
2:06:00 | 60 | 25 | 9
2:07:00 | 60 | 26 | 9
2:08:00 | 60 | 26 | 10
2:09:00 | 60 | 25 | 24
2:10:00 | 60 | 25 | 14
2:11:00 | 61 | 26 | 12
2:12:00 | 62 | 25 | 17
2:13:00 | 63 | 24 | 16
2:14:00 | 64 | 25 | 17
2:15:00 | 65 | 24 | 31
2:16:00 | 65 | 25 | 14
2:17:00 | 66 | 25 | 16
2:18:00 | 66 | 25 | 17
2:19:00 | 66 | 24 | 17
2:20:00 | 66 | 25 | 17
2:21:00 | 66 | 25 | 17
2:22:00 | 66 | 25 | 17
2:23:00 | 66 | 25 | 17
2:24:00 | 66 | 25 | 17
2:25:00 | 66 | 25 | 10
2:26:00 | 66 | 25 | 8
2:27:00 | 66 | 25 | 8
2:28:00 | 65 | 24 | 8
2:29:00 | 65 | 25 | 8
2:30:00 | 64 | 25 | 15
2:31:00 | 64 | 25 | 17
2:32:00 | 63 | 25 | 16
2:33:00 | 63 | 25 | 14
2:34:00 | 63 | 25 | 16
2:35:00 | 63 | 24 | 16
2:36:00 | 63 | 25 | 15
2:37:00 | 63 | 25 | 15
2:38:00 | 63 | 25 | 15
2:39:00 | 63 | 25 | 15
2:40:00 | 63 | 25 | 19
2:41:00 | 62 | 25 | 10
2:42:00 | 62 | 25 | 10
2:43:00 | 61 | 25 | 9
2:44:00 | 61 | 25 | 9
2:45:00 | 61 | 25 | 8
2:46:00 | 60 | 26 | 9
2:47:00 | 60 | 26 | 10
2:48:00 | 60 | 25 | 11
2:49:00 | 60 | 26 | 12
2:50:00 | 60 | 26 | 12
2:51:00 | 60 | 26 | 13
2:52:00 | 60 | 26 | 19
2:53:00 | 60 | 26 | 25
2:54:00 | 60 | 25 | 23
2:55:00 | 60 | 26 | 9
2:56:00 | 60 | 25 | 10
2:57:00 | 61 | 25 | 14
2:58:00 | 62 | 25 | 9
2:59:00 | 63 | 25 | 12
3:00:00 | 64 | 25 | 11
3:01:00 | 64 | 25 | 11
3:02:00 | 65 | 24 | 11
3:03:00 | 65 | 25 | 11
3:04:00 | 65 | 25 | 11
3:05:00 | 65 | 25 | 11
3:06:00 | 65 | 24 | 11
3:07:00 | 66 | 25 | 11
3:08:00 | 66 | 25 | 11
3:09:00 | 66 | 25 | 11
3:10:00 | 66 | 25 | 10
3:11:00 | 66 | 25 | 9
3:12:00 | 65 | 25 | 8
3:13:00 | 65 | 25 | 8
3:14:00 | 65 | 25 | 8
3:15:00 | 64 | 25 | 20
3:16:00 | 64 | 25 | 17
3:17:00 | 64 | 25 | 17
3:18:00 | 63 | 25 | 17
3:19:00 | 63 | 25 | 17
3:20:00 | 63 | 25 | 16
3:21:00 | 63 | 25 | 17
3:22:00 | 63 | 25 | 17
3:23:00 | 63 | 25 | 17
3:24:00 | 63 | 25 | 17
3:25:00 | 63 | 25 | 11
3:26:00 | 62 | 24 | 10
3:27:00 | 62 | 25 | 14
3:28:00 | 62 | 25 | 12
3:29:00 | 61 | 25 | 12
3:30:00 | 61 | 25 | 18
3:31:00 | 60 | 25 | 23
3:32:00 | 60 | 25 | 35
3:33:00 | 60 | 25 | 32
3:34:00 | 60 | 26 | 33
3:35:00 | 60 | 26 | 33
3:36:00 | 60 | 26 | 33
3:37:00 | 60 | 26 | 39
3:38:00 | 60 | 26 | 24
3:39:00 | 60 | 26 | 33
3:40:00 | 60 | 26 | 9
3:41:00 | 60 | 26 | 13
3:42:00 | 61 | 25 | 16
3:43:00 | 62 | 25 | 18
3:44:00 | 63 | 25 | 19
3:45:00 | 63 | 25 | 13
3:46:00 | 64 | 25 | 13
3:47:00 | 64 | 25 | 13
3:48:00 | 65 | 25 | 13
3:49:00 | 65 | 25 | 13
3:50:00 | 65 | 25 | 13
3:51:00 | 65 | 25 | 13
3:52:00 | 65 | 25 | 13
3:53:00 | 65 | 25 | 13
3:54:00 | 65 | 25 | 13
3:55:00 | 65 | 25 | 9
3:56:00 | 65 | 25 | 9
3:57:00 | 65 | 24 | 9
3:58:00 | 65 | 25 | 9
3:59:00 | 64 | 25 | 8
4:00:00 | 64 | 24 | 55
4:01:00 | 64 | 25 | 40
4:02:00 | 63 | 25 | 19
4:03:00 | 63 | 25 | 22
4:04:00 | 63 | 25 | 27
4:05:00 | 63 | 25 | 27
4:06:00 | 63 | 25 | 26
4:07:00 | 63 | 25 | 27
4:08:00 | 63 | 25 | 26
4:09:00 | 63 | 25 | 26
4:10:00 | 62 | 25 | 22
4:11:00 | 62 | 25 | 10
4:12:00 | 62 | 25 | 10
4:13:00 | 61 | 25 | 10
4:14:00 | 61 | 25 | 10
4:15:00 | 61 | 25 | 34
4:16:00 | 60 | 25 | 23
4:17:00 | 60 | 26 | 19
4:18:00 | 60 | 26 | 16
4:19:00 | 60 | 26 | 16
4:20:00 | 60 | 26 | 16
4:21:00 | 60 | 26 | 16
4:22:00 | 60 | 26 | 17
4:23:00 | 60 | 26 | 18
4:24:00 | 60 | 26 | 33
4:25:00 | 60 | 25 | 9
4:26:00 | 60 | 25 | 14
4:27:00 | 61 | 25 | 11
4:28:00 | 62 | 25 | 13
4:29:00 | 63 | 25 | 14
4:30:00 | 63 | 25 | 8
4:31:00 | 64 | 25 | 8
4:32:00 | 64 | 25 | 8
4:33:00 | 65 | 25 | 8
4:34:00 | 65 | 25 | 8
4:35:00 | 65 | 25 | 8
4:36:00 | 65 | 25 | 8
4:37:00 | 65 | 25 | 8
4:38:00 | 65 | 25 | 8
4:39:00 | 65 | 25 | 8
4:40:00 | 65 | 25 | 10
4:41:00 | 65 | 25 | 12
4:42:00 | 65 | 25 | 13
4:43:00 | 65 | 25 | 18
4:44:00 | 65 | 25 | 10
4:45:00 | 64 | 25 | 31
4:46:00 | 64 | 25 | 36
4:47:00 | 64 | 25 | 28
4:48:00 | 63 | 25 | 25
4:49:00 | 63 | 25 | 25
4:50:00 | 63 | 25 | 24
4:51:00 | 63 | 25 | 24
4:52:00 | 63 | 24 | 24
4:53:00 | 63 | 25 | 24
4:54:00 | 63 | 25 | 24
4:55:00 | 63 | 25 | 14
4:56:00 | 62 | 25 | 9
4:57:00 | 62 | 25 | 9
4:58:00 | 62 | 25 | 9
4:59:00 | 61 | 25 | 9
5:00:00 | 61 | 25 | 16
5:01:00 | 61 | 25 | 11
5:02:00 | 60 | 26 | 9
5:03:00 | 60 | 25 | 8
5:04:00 | 60 | 26 | 7
5:05:00 | 60 | 26 | 8
5:06:00 | 60 | 26 | 7
5:07:00 | 60 | 25 | 8
5:08:00 | 60 | 26 | 8
5:09:00 | 60 | 26 | 10
5:10:00 | 60 | 25 | 8
5:11:00 | 60 | 26 | 21
5:12:00 | 61 | 25 | 13
5:13:00 | 62 | 25 | 12
5:14:00 | 62 | 25 | 12
5:15:00 | 63 | 24 | 10
5:16:00 | 64 | 24 | 10
5:17:00 | 64 | 25 | 10
5:18:00 | 64 | 25 | 10
5:19:00 | 64 | 25 | 10
5:20:00 | 65 | 24 | 10
5:21:00 | 65 | 25 | 10
5:22:00 | 65 | 25 | 10
5:23:00 | 65 | 25 | 10
5:24:00 | 65 | 25 | 10
5:25:00 | 65 | 25 | 13
5:26:00 | 65 | 25 | 11
5:27:00 | 65 | 25 | 11
5:28:00 | 65 | 25 | 11
5:29:00 | 64 | 24 | 10
5:30:00 | 64 | 25 | 68
5:31:00 | 64 | 25 | 24
5:32:00 | 64 | 25 | 25
5:33:00 | 63 | 25 | 28
5:34:00 | 63 | 25 | 26
5:35:00 | 63 | 25 | 26
5:36:00 | 63 | 25 | 24
5:37:00 | 63 | 24 | 24
5:38:00 | 63 | 25 | 25
5:39:00 | 63 | 25 | 25
5:40:00 | 63 | 25 | 20
5:41:00 | 62 | 25 | 15
5:42:00 | 62 | 25 | 12
5:43:00 | 62 | 25 | 14
5:44:00 | 61 | 25 | 14
5:45:00 | 61 | 25 | 21
5:46:00 | 61 | 25 | 27
5:47:00 | 60 | 26 | 25
5:48:00 | 60 | 26 | 26
5:49:00 | 60 | 26 | 26
5:50:00 | 60 | 26 | 26
5:51:00 | 60 | 26 | 25
5:52:00 | 60 | 26 | 26
5:53:00 | 60 | 26 | 24
5:54:00 | 60 | 26 | 26
5:55:00 | 60 | 25 | 10
5:56:00 | 60 | 26 | 11
5:57:00 | 61 | 25 | 8
5:58:00 | 61 | 25 | 13
5:59:00 | 62 | 25 | 23
6:00:00 | 63 | 25 | 25
6:01:00 | 63 | 25 | 25
6:02:00 | 64 | 25 | 26
6:03:00 | 64 | 25 | 25
6:04:00 | 64 | 25 | 25
6:05:00 | 64 | 25 | 25
6:06:00 | 65 | 25 | 27
6:07:00 | 65 | 25 | 27
6:08:00 | 65 | 25 | 27
6:09:00 | 65 | 25 | 28
6:10:00 | 65 | 25 | 14
6:11:00 | 65 | 25 | 15