## Sheet1
Колонка_1 | Колонка_2 | Колонка_3 | Колонка_4
--Test Summary--
Full Path and File Name
Instrument Name | 7222 #1
Instrument Type | Consistometer
Instrument Serial Number | 113
Test Start Date | 23.09.2002
Test Start Time | 17:29:27
Test Stop Date | 23.09.2002
Test Stop Time | 22:27:27
Test Length | 4:58:00
Final Sample Time Offset | 4:58:00
Controller Schedule Name
Sampling Period | 60 seconds
Comments | MPa: 37(37min) T:61(37min), all dry blend
Information | WellID | 306
Information | Customer | Evikon-Kogalym
Information | CementClass | G
Information | CementMfr | Dyckerhoff
Information | Additives | 1%SMS+1%TC-101+0.25%R-7
Information | Density | 1500
Information | BHCT | 61
Information | BHST | 90
Information | FluidLoss
Information | JobType | 168.3 mm csg Lead slurry
Calculated Value | Thickening_Time | 3:50:00
Calculated Value | Setting Time | 4:58:00
Initial Temperature (C) | 25 C
Final Temperature (C) | 59 C
Initial Pressure (MPa) | 2 MPa
Final Pressure (MPa) | 37 MPa
Initial Consistency (Bc) | 3 Bc
Final Consistency (Bc) | 107 Bc
--Data--
Time (HH:MM:SS) | Temperature (C) | Pressure (MPa) | Consistency (Bc)
0:00:00 | 25 | 2 | 3
0:01:00 | 26 | 2 | 4
0:02:00 | 26 | 3 | 5
0:03:00 | 26 | 4 | 8
0:04:00 | 27 | 5 | 7
0:05:00 | 27 | 6 | 4
0:06:00 | 28 | 8 | 3
0:07:00 | 29 | 9 | 4
0:08:00 | 30 | 10 | 5
0:09:00 | 31 | 11 | 6
0:10:00 | 32 | 12 | 8
0:11:00 | 33 | 13 | 9
0:12:00 | 35 | 14 | 8
0:13:00 | 36 | 14 | 7
0:14:00 | 37 | 15 | 11
0:15:00 | 39 | 16 | 10
0:16:00 | 40 | 17 | 15
0:17:00 | 41 | 18 | 13
0:18:00 | 43 | 19 | 12
0:19:00 | 44 | 20 | 12
0:20:00 | 45 | 21 | 12
0:21:00 | 46 | 22 | 11
0:22:00 | 47 | 22 | 11
0:23:00 | 48 | 23 | 12
0:24:00 | 48 | 24 | 10
0:25:00 | 49 | 25 | 10
0:26:00 | 50 | 26 | 10
0:27:00 | 51 | 27 | 11
0:28:00 | 52 | 28 | 11
0:29:00 | 53 | 29 | 11
0:30:00 | 54 | 30 | 10
0:31:00 | 55 | 31 | 12
0:32:00 | 56 | 32 | 13
0:33:00 | 57 | 33 | 14
0:34:00 | 58 | 34 | 14
0:35:00 | 58 | 35 | 14
0:36:00 | 59 | 36 | 14
0:37:00 | 60 | 37 | 13
0:38:00 | 61 | 37 | 13
0:39:00 | 62 | 37 | 13
0:40:00 | 63 | 37 | 13
0:41:00 | 64 | 37 | 13
0:42:00 | 64 | 37 | 12
0:43:00 | 64 | 37 | 12
0:44:00 | 64 | 37 | 11
0:45:00 | 64 | 37 | 13
0:46:00 | 64 | 37 | 12
0:47:00 | 64 | 37 | 12
0:48:00 | 63 | 37 | 11
0:49:00 | 63 | 37 | 11
0:50:00 | 62 | 37 | 11
0:51:00 | 61 | 37 | 11
0:52:00 | 61 | 37 | 11
0:53:00 | 60 | 37 | 11
0:54:00 | 60 | 37 | 11
0:55:00 | 59 | 38 | 11
0:56:00 | 59 | 38 | 10
0:57:00 | 59 | 38 | 10
0:58:00 | 59 | 38 | 10
0:59:00 | 59 | 38 | 10
1:00:00 | 59 | 38 | 10
1:01:00 | 59 | 38 | 10
1:02:00 | 60 | 38 | 10
1:03:00 | 60 | 38 | 10
1:04:00 | 60 | 38 | 10
1:05:00 | 61 | 38 | 10
1:06:00 | 61 | 38 | 10
1:07:00 | 61 | 38 | 10
1:08:00 | 61 | 38 | 10
1:09:00 | 61 | 38 | 9
1:10:00 | 62 | 37 | 9
1:11:00 | 62 | 37 | 9
1:12:00 | 62 | 37 | 10
1:13:00 | 62 | 37 | 10
1:14:00 | 62 | 37 | 10
1:15:00 | 62 | 37 | 9
1:16:00 | 61 | 37 | 9
1:17:00 | 61 | 37 | 9
1:18:00 | 61 | 37 | 9
1:19:00 | 61 | 37 | 9
1:20:00 | 61 | 37 | 9
1:21:00 | 61 | 37 | 9
1:22:00 | 61 | 37 | 9
1:23:00 | 61 | 37 | 9
1:24:00 | 61 | 37 | 9
1:25:00 | 61 | 37 | 9
1:26:00 | 61 | 38 | 9
1:27:00 | 61 | 38 | 9
1:28:00 | 61 | 38 | 9
1:29:00 | 61 | 38 | 9
1:30:00 | 61 | 38 | 9
1:31:00 | 61 | 38 | 9
1:32:00 | 61 | 38 | 9
1:33:00 | 61 | 38 | 9
1:34:00 | 61 | 38 | 9
1:35:00 | 61 | 38 | 8
1:36:00 | 61 | 38 | 8
1:37:00 | 61 | 38 | 8
1:38:00 | 61 | 38 | 9
1:39:00 | 61 | 38 | 8
1:40:00 | 61 | 38 | 8
1:41:00 | 61 | 38 | 8
1:42:00 | 61 | 38 | 8
1:43:00 | 61 | 38 | 8
1:44:00 | 61 | 38 | 8
1:45:00 | 61 | 38 | 8
1:46:00 | 61 | 38 | 8
1:47:00 | 61 | 38 | 8
1:48:00 | 61 | 38 | 8
1:49:00 | 61 | 38 | 8
1:50:00 | 61 | 38 | 8
1:51:00 | 61 | 38 | 8
1:52:00 | 61 | 38 | 8
1:53:00 | 61 | 38 | 8
1:54:00 | 61 | 38 | 8
1:55:00 | 61 | 38 | 8
1:56:00 | 61 | 38 | 8
1:57:00 | 61 | 38 | 8
1:58:00 | 61 | 38 | 8
1:59:00 | 61 | 38 | 8
2:00:00 | 61 | 38 | 9
2:01:00 | 61 | 38 | 9
2:02:00 | 61 | 38 | 9
2:03:00 | 61 | 38 | 9
2:04:00 | 61 | 38 | 8
2:05:00 | 61 | 38 | 8
2:06:00 | 61 | 38 | 8
2:07:00 | 61 | 38 | 8
2:08:00 | 61 | 38 | 8
2:09:00 | 61 | 38 | 8
2:10:00 | 61 | 38 | 8
2:11:00 | 61 | 38 | 8
2:12:00 | 61 | 38 | 8
2:13:00 | 61 | 38 | 8
2:14:00 | 61 | 38 | 8
2:15:00 | 61 | 38 | 8
2:16:00 | 61 | 38 | 8
2:17:00 | 61 | 38 | 8
2:18:00 | 61 | 38 | 8
2:19:00 | 61 | 38 | 8
2:20:00 | 61 | 38 | 9
2:21:00 | 61 | 38 | 9
2:22:00 | 61 | 38 | 9
2:23:00 | 61 | 38 | 9
2:24:00 | 61 | 38 | 9
2:25:00 | 61 | 38 | 8
2:26:00 | 61 | 38 | 8
2:27:00 | 61 | 38 | 8
2:28:00 | 61 | 38 | 8
2:29:00 | 61 | 38 | 8
2:30:00 | 61 | 38 | 8
2:31:00 | 61 | 38 | 8
2:32:00 | 61 | 38 | 8
2:33:00 | 61 | 37 | 8
2:34:00 | 61 | 38 | 8
2:35:00 | 61 | 38 | 8
2:36:00 | 61 | 38 | 8
2:37:00 | 61 | 38 | 9
2:38:00 | 61 | 38 | 9
2:39:00 | 61 | 37 | 9
2:40:00 | 61 | 37 | 9
2:41:00 | 61 | 37 | 9
2:42:00 | 61 | 37 | 9
2:43:00 | 61 | 37 | 9
2:44:00 | 61 | 37 | 9
2:45:00 | 61 | 37 | 9
2:46:00 | 61 | 37 | 10
2:47:00 | 61 | 37 | 10
2:48:00 | 61 | 37 | 10
2:49:00 | 61 | 37 | 10
2:50:00 | 61 | 37 | 10
2:51:00 | 61 | 37 | 10
2:52:00 | 61 | 37 | 11
2:53:00 | 61 | 37 | 11
2:54:00 | 61 | 37 | 11
2:55:00 | 61 | 37 | 23
2:56:00 | 61 | 37 | 18
2:57:00 | 61 | 37 | 15
2:58:00 | 61 | 37 | 25
2:59:00 | 61 | 37 | 15
3:00:00 | 61 | 37 | 23
3:01:00 | 61 | 37 | 19
3:02:00 | 61 | 37 | 22
3:03:00 | 61 | 37 | 28
3:04:00 | 61 | 37 | 29
3:05:00 | 61 | 37 | 25
3:06:00 | 61 | 37 | 24
3:07:00 | 61 | 37 | 20
3:08:00 | 61 | 37 | 25
3:09:00 | 61 | 37 | 20
3:10:00 | 61 | 37 | 20
3:11:00 | 61 | 37 | 21
3:12:00 | 61 | 37 | 22
3:13:00 | 61 | 37 | 24
3:14:00 | 61 | 37 | 25
3:15:00 | 61 | 37 | 23
3:16:00 | 60 | 37 | 27
3:17:00 | 60 | 37 | 25
3:18:00 | 61 | 37 | 25
3:19:00 | 61 | 37 | 26
3:20:00 | 61 | 37 | 30
3:21:00 | 61 | 37 | 26
3:22:00 | 61 | 37 | 30
3:23:00 | 61 | 37 | 39
3:24:00 | 61 | 37 | 43
3:25:00 | 61 | 37 | 32
3:26:00 | 61 | 37 | 31
3:27:00 | 61 | 37 | 34
3:28:00 | 61 | 37 | 37
3:29:00 | 61 | 37 | 38
3:30:00 | 61 | 37 | 39
3:31:00 | 61 | 37 | 40
3:32:00 | 61 | 37 | 40
3:33:00 | 61 | 37 | 41
3:34:00 | 61 | 37 | 44
3:35:00 | 61 | 37 | 42
3:36:00 | 61 | 37 | 44
3:37:00 | 61 | 37 | 46
3:38:00 | 61 | 37 | 47
3:39:00 | 61 | 37 | 48
3:40:00 | 60 | 37 | 51
3:41:00 | 60 | 37 | 53
3:42:00 | 61 | 37 | 56
3:43:00 | 60 | 37 | 57
3:44:00 | 61 | 37 | 60
3:45:00 | 61 | 37 | 62
3:46:00 | 61 | 37 | 64
3:47:00 | 61 | 37 | 66
3:48:00 | 61 | 37 | 69
3:49:00 | 61 | 37 | 71
3:50:00 | 61 | 37 | 74
3:51:00 | 61 | 37 | 78
3:52:00 | 61 | 37 | 80
3:53:00 | 61 | 37 | 85
3:54:00 | 61 | 37 | 89
3:55:00 | 61 | 37 | 92
3:56:00 | 61 | 37 | 104
3:57:00 | 61 | 37 | 83
3:58:00 | 62 | 37 | 83
3:59:00 | 62 | 37 | 83
4:00:00 | 62 | 37 | 83
4:01:00 | 62 | 37 | 83
4:02:00 | 62 | 37 | 83
4:03:00 | 62 | 37 | 83
4:04:00 | 62 | 37 | 83
4:05:00 | 63 | 37 | 83
4:06:00 | 63 | 37 | 83
4:07:00 | 63 | 37 | 83
4:08:00 | 63 | 37 | 83
4:09:00 | 63 | 37 | 83
4:10:00 | 63 | 37 | 83
4:11:00 | 63 | 37 | 83
4:12:00 | 63 | 37 | 83
4:13:00 | 63 | 37 | 83
4:14:00 | 63 | 37 | 83
4:15:00 | 63 | 37 | 83
4:16:00 | 63 | 37 | 83
4:17:00 | 63 | 37 | 83
4:18:00 | 63 | 37 | 83
4:19:00 | 63 | 37 | 83
4:20:00 | 63 | 37 | 83
4:21:00 | 63 | 37 | 83
4:22:00 | 63 | 37 | 83
4:23:00 | 63 | 37 | 84
4:24:00 | 63 | 37 | 84
4:25:00 | 63 | 37 | 84
4:26:00 | 62 | 37 | 84
4:27:00 | 62 | 37 | 84
4:28:00 | 62 | 37 | 84
4:29:00 | 62 | 37 | 86
4:30:00 | 62 | 37 | 86
4:31:00 | 62 | 37 | 86
4:32:00 | 62 | 37 | 86
4:33:00 | 62 | 37 | 86
4:34:00 | 62 | 37 | 86
4:35:00 | 62 | 37 | 86
4:36:00 | 62 | 37 | 86
4:37:00 | 61 | 37 | 86
4:38:00 | 61 | 37 | 87
4:39:00 | 61 | 37 | 87
4:40:00 | 61 | 37 | 87
4:41:00 | 61 | 37 | 87
4:42:00 | 61 | 37 | 88
4:43:00 | 61 | 37 | 88
4:44:00 | 61 | 37 | 88
4:45:00 | 61 | 37 | 88
4:46:00 | 60 | 37 | 88
4:47:00 | 60 | 37 | 88
4:48:00 | 60 | 37 | 89
4:49:00 | 60 | 37 | 89
4:50:00 | 60 | 37 | 89
4:51:00 | 60 | 37 | 91
4:52:00 | 60 | 37 | 91
4:53:00 | 60 | 37 | 92
4:54:00 | 59 | 37 | 92
4:55:00 | 59 | 37 | 93
4:56:00 | 59 | 37 | 93
4:57:00 | 59 | 37 | 104
4:58:00 | 59 | 37 | 107