## Sheet1
Колонка_1 | Колонка_2 | Колонка_3 | Колонка_4
--Test Summary--
Full Path and File Name
Instrument Name | 7222 #1
Instrument Type | Consistometer
Instrument Serial Number | 113
Test Start Date | 24.09.2002
Test Start Time | 17:44:20
Test Stop Date | 25.09.2002
Test Stop Time | 8:34:23
Test Length | 14:50:03
Final Sample Time Offset | 14:50:00
Controller Schedule Name
Sampling Period | 60 seconds
Comments | MPa: 37(37min) T:61(37min), all dry blend, G sample from Evikon
Information | WellID | 306
Information | Customer | Evikon-Kogalym
Information | CementClass | G
Information | CementMfr | Dyckerhoff
Information | Additives | 1%SMS+1%TC-101+0.35%R-7
Information | Density | 1500
Information | BHCT | 61
Information | BHST | 90
Information | FluidLoss
Information | JobType | 168.3 mm csg Lead slurry
Calculated Value | Thickening_Time | 4:53:00
Calculated Value | Setting Time | N/A
Initial Temperature (C) | 27 C
Final Temperature (C) | 26 C
Initial Pressure (MPa) | 1 MPa
Final Pressure (MPa) | 37 MPa
Initial Consistency (Bc) | 11 Bc
Final Consistency (Bc) | 84 Bc
--Data--
Time (HH:MM:SS) | Temperature (C) | Pressure (MPa) | Consistency (Bc)
0:00:00 | 27 | 1 | 11
0:01:00 | 27 | 2 | 11
0:02:00 | 27 | 4 | 10
0:03:00 | 27 | 4 | 11
0:04:00 | 28 | 5 | 12
0:05:00 | 28 | 7 | 11
0:06:00 | 29 | 8 | 11
0:07:00 | 30 | 9 | 12
0:08:00 | 31 | 10 | 12
0:09:00 | 32 | 11 | 14
0:10:00 | 33 | 12 | 13
0:11:00 | 35 | 13 | 12
0:12:00 | 37 | 13 | 11
0:13:00 | 38 | 14 | 14
0:14:00 | 40 | 15 | 12
0:15:00 | 41 | 16 | 13
0:16:00 | 42 | 17 | 13
0:17:00 | 43 | 18 | 12
0:18:00 | 44 | 19 | 13
0:19:00 | 45 | 20 | 12
0:20:00 | 46 | 21 | 11
0:21:00 | 47 | 22 | 10
0:22:00 | 48 | 23 | 10
0:23:00 | 49 | 24 | 13
0:24:00 | 49 | 25 | 14
0:25:00 | 50 | 26 | 13
0:26:00 | 51 | 26 | 14
0:27:00 | 52 | 27 | 11
0:28:00 | 52 | 28 | 11
0:29:00 | 53 | 29 | 10
0:30:00 | 54 | 30 | 10
0:31:00 | 55 | 31 | 11
0:32:00 | 56 | 32 | 18
0:33:00 | 57 | 33 | 14
0:34:00 | 58 | 34 | 11
0:35:00 | 59 | 35 | 11
0:36:00 | 60 | 36 | 14
0:37:00 | 61 | 37 | 12
0:38:00 | 62 | 37 | 11
0:39:00 | 63 | 37 | 11
0:40:00 | 64 | 37 | 2
0:41:00 | 64 | 37 | 3
0:42:00 | 65 | 37 | 1
0:43:00 | 65 | 37 | 3
0:44:00 | 65 | 37 | 1
0:45:00 | 64 | 37 | -1
0:46:00 | 64 | 37 | 10
0:47:00 | 63 | 37 | 10
0:48:00 | 63 | 37 | 10
0:49:00 | 62 | 37 | 10
0:50:00 | 61 | 37 | 10
0:51:00 | 61 | 37 | 10
0:52:00 | 60 | 37 | 10
0:53:00 | 60 | 37 | -1
0:54:00 | 59 | 38 | 10
0:55:00 | 59 | 38 | 10
0:56:00 | 59 | 38 | 10
0:57:00 | 59 | 38 | 10
0:58:00 | 59 | 38 | 10
0:59:00 | 59 | 38 | 10
1:00:00 | 59 | 38 | 10
1:01:00 | 60 | 38 | 10
1:02:00 | 60 | 38 | 10
1:03:00 | 61 | 38 | 10
1:04:00 | 61 | 38 | 10
1:05:00 | 62 | 37 | 9
1:06:00 | 62 | 37 | 3
1:07:00 | 62 | 37 | 0
1:08:00 | 62 | 37 | 10
1:09:00 | 62 | 37 | 10
1:10:00 | 62 | 37 | 9
1:11:00 | 62 | 37 | 9
1:12:00 | 62 | 37 | 9
1:13:00 | 61 | 37 | 9
1:14:00 | 61 | 37 | 9
1:15:00 | 61 | 37 | 9
1:16:00 | 61 | 37 | 9
1:17:00 | 61 | 37 | 9
1:18:00 | 61 | 37 | 9
1:19:00 | 61 | 37 | 9
1:20:00 | 61 | 37 | 9
1:21:00 | 61 | 37 | 9
1:22:00 | 61 | 37 | 9
1:23:00 | 61 | 38 | 9
1:24:00 | 61 | 38 | 9
1:25:00 | 61 | 38 | 9
1:26:00 | 61 | 38 | 9
1:27:00 | 61 | 38 | 9
1:28:00 | 61 | 38 | 9
1:29:00 | 61 | 38 | 9
1:30:00 | 61 | 38 | 9
1:31:00 | 61 | 38 | 9
1:32:00 | 61 | 38 | 9
1:33:00 | 61 | 38 | 9
1:34:00 | 61 | 38 | 9
1:35:00 | 61 | 38 | 9
1:36:00 | 61 | 38 | 9
1:37:00 | 61 | 38 | 9
1:38:00 | 61 | 38 | 9
1:39:00 | 61 | 38 | 9
1:40:00 | 61 | 38 | 9
1:41:00 | 61 | 38 | 9
1:42:00 | 61 | 38 | 9
1:43:00 | 61 | 38 | 9
1:44:00 | 61 | 38 | 9
1:45:00 | 61 | 38 | 9
1:46:00 | 61 | 38 | 9
1:47:00 | 61 | 38 | 8
1:48:00 | 61 | 38 | 9
1:49:00 | 61 | 38 | 8
1:50:00 | 61 | 38 | 8
1:51:00 | 61 | 38 | 8
1:52:00 | 61 | 38 | 8
1:53:00 | 61 | 38 | 8
1:54:00 | 61 | 38 | 8
1:55:00 | 61 | 38 | 8
1:56:00 | 61 | 38 | 8
1:57:00 | 61 | 38 | 8
1:58:00 | 61 | 38 | 8
1:59:00 | 61 | 38 | 1
2:00:00 | 61 | 38 | 1
2:01:00 | 61 | 38 | -2
2:02:00 | 61 | 38 | 1
2:03:00 | 61 | 38 | 0
2:04:00 | 61 | 38 | -1
2:05:00 | 61 | 38 | 1
2:06:00 | 61 | 38 | 0
2:07:00 | 61 | 38 | 2
2:08:00 | 61 | 38 | -0
2:09:00 | 61 | 38 | -2
2:10:00 | 61 | 38 | 1
2:11:00 | 61 | 38 | 1
2:12:00 | 61 | 38 | -2
2:13:00 | 61 | 38 | -0
2:14:00 | 61 | 38 | 0
2:15:00 | 61 | 38 | -2
2:16:00 | 61 | 38 | -2
2:17:00 | 61 | 38 | -2
2:18:00 | 61 | 38 | 1
2:19:00 | 61 | 38 | -2
2:20:00 | 61 | 38 | 2
2:21:00 | 61 | 38 | -1
2:22:00 | 61 | 38 | -1
2:23:00 | 61 | 38 | -1
2:24:00 | 61 | 38 | -1
2:25:00 | 61 | 38 | -1
2:26:00 | 61 | 38 | 2
2:27:00 | 61 | 38 | 2
2:28:00 | 61 | 38 | -1
2:29:00 | 61 | 38 | -1
2:30:00 | 61 | 38 | -2
2:31:00 | 61 | 38 | 0
2:32:00 | 61 | 38 | -2
2:33:00 | 61 | 38 | 2
2:34:00 | 61 | 38 | 1
2:35:00 | 61 | 38 | -2
2:36:00 | 61 | 38 | 0
2:37:00 | 61 | 38 | 1
2:38:00 | 61 | 38 | -2
2:39:00 | 61 | 38 | 2
2:40:00 | 61 | 38 | 2
2:41:00 | 61 | 38 | 1
2:42:00 | 61 | 38 | 1
2:43:00 | 61 | 38 | -0
2:44:00 | 61 | 38 | -1
2:45:00 | 61 | 38 | 1
2:46:00 | 61 | 38 | 1
2:47:00 | 61 | 38 | -1
2:48:00 | 61 | 38 | 2
2:49:00 | 61 | 38 | 1
2:50:00 | 61 | 38 | -0
2:51:00 | 61 | 38 | 0
2:52:00 | 61 | 38 | 1
2:53:00 | 61 | 38 | 2
2:54:00 | 61 | 38 | -0
2:55:00 | 61 | 38 | -1
2:56:00 | 61 | 38 | -2
2:57:00 | 61 | 38 | 1
2:58:00 | 61 | 38 | -0
2:59:00 | 61 | 38 | 1
3:00:00 | 61 | 38 | -1
3:01:00 | 61 | 38 | -0
3:02:00 | 61 | 38 | 1
3:03:00 | 61 | 38 | -0
3:04:00 | 61 | 38 | 1
3:05:00 | 61 | 38 | 2
3:06:00 | 61 | 38 | 1
3:07:00 | 61 | 38 | -0
3:08:00 | 61 | 38 | 1
3:09:00 | 61 | 38 | 2
3:10:00 | 61 | 38 | 1
3:11:00 | 61 | 38 | 8
3:12:00 | 61 | 38 | 8
3:13:00 | 61 | 38 | 8
3:14:00 | 61 | 38 | 8
3:15:00 | 61 | 38 | 8
3:16:00 | 61 | 38 | 8
3:17:00 | 61 | 38 | 8
3:18:00 | 61 | 38 | 8
3:19:00 | 61 | 38 | 8
3:20:00 | 61 | 38 | 8
3:21:00 | 61 | 38 | 8
3:22:00 | 61 | 38 | 8
3:23:00 | 61 | 38 | 8
3:24:00 | 61 | 38 | 8
3:25:00 | 61 | 37 | 8
3:26:00 | 61 | 38 | 8
3:27:00 | 61 | 37 | 1
3:28:00 | 61 | 38 | -1
3:29:00 | 61 | 38 | -1
3:30:00 | 61 | 38 | -1
3:31:00 | 61 | 37 | 2
3:32:00 | 61 | 37 | 1
3:33:00 | 61 | 37 | 1
3:34:00 | 61 | 37 | -1
3:35:00 | 61 | 37 | 2
3:36:00 | 61 | 37 | -2
3:37:00 | 61 | 37 | 2
3:38:00 | 61 | 37 | -2
3:39:00 | 61 | 37 | 6
3:40:00 | 61 | 37 | 8
3:41:00 | 61 | 37 | 8
3:42:00 | 61 | 37 | 8
3:43:00 | 61 | 37 | 8
3:44:00 | 61 | 37 | 8
3:45:00 | 61 | 37 | 8
3:46:00 | 61 | 37 | 8
3:47:00 | 61 | 37 | 8
3:48:00 | 61 | 37 | 8
3:49:00 | 61 | 37 | 8
3:50:00 | 61 | 37 | 8
3:51:00 | 61 | 37 | 8
3:52:00 | 61 | 37 | 9
3:53:00 | 61 | 37 | 9
3:54:00 | 61 | 37 | 9
3:55:00 | 61 | 37 | 9
3:56:00 | 61 | 37 | 10
3:57:00 | 61 | 37 | 10
3:58:00 | 61 | 37 | 11
3:59:00 | 61 | 37 | 11
4:00:00 | 61 | 37 | 12
4:01:00 | 61 | 37 | 12
4:02:00 | 61 | 37 | 13
4:03:00 | 61 | 37 | 14
4:04:00 | 61 | 37 | 15
4:05:00 | 61 | 37 | 16
4:06:00 | 61 | 37 | 16
4:07:00 | 61 | 37 | 17
4:08:00 | 61 | 37 | 17
4:09:00 | 61 | 37 | 17
4:10:00 | 61 | 37 | 17
4:11:00 | 61 | 37 | 18
4:12:00 | 61 | 37 | 20
4:13:00 | 61 | 37 | 17
4:14:00 | 61 | 37 | 22
4:15:00 | 61 | 37 | 22
4:16:00 | 61 | 37 | 23
4:17:00 | 61 | 37 | 24
4:18:00 | 61 | 37 | 24
4:19:00 | 61 | 37 | 25
4:20:00 | 61 | 37 | 27
4:21:00 | 61 | 37 | 27
4:22:00 | 61 | 37 | -2
4:23:00 | 61 | 37 | 3
4:24:00 | 61 | 37 | 2
4:25:00 | 61 | 37 | 29
4:26:00 | 61 | 37 | 33
4:27:00 | 61 | 37 | 33
4:28:00 | 61 | 37 | 33
4:29:00 | 61 | 37 | 34
4:30:00 | 61 | 37 | 35
4:31:00 | 61 | 37 | 36
4:32:00 | 61 | 37 | 26
4:33:00 | 61 | 37 | 1
4:34:00 | 61 | 37 | 39
4:35:00 | 61 | 37 | 0
4:36:00 | 61 | 37 | 41
4:37:00 | 61 | 37 | -1
4:38:00 | 61 | 37 | 43
4:39:00 | 61 | 37 | 45
4:40:00 | 61 | 37 | -1
4:41:00 | 60 | 37 | 48
4:42:00 | 60 | 37 | 11
4:43:00 | 60 | 37 | 49
4:44:00 | 60 | 37 | 53
4:45:00 | 60 | 37 | 56
4:46:00 | 61 | 37 | 58
4:47:00 | 61 | 37 | 61
4:48:00 | 61 | 37 | 64
4:49:00 | 61 | 37 | 66
4:50:00 | 61 | 37 | 68
4:51:00 | 61 | 37 | 70
4:52:00 | 61 | 37 | 72
4:53:00 | 61 | 37 | 76
4:54:00 | 61 | 37 | 79
4:55:00 | 61 | 37 | 83
4:56:00 | 61 | 37 | 86
4:57:00 | 62 | 37 | 85
4:58:00 | 61 | 37 | 97
4:59:00 | 61 | 37 | 86
5:00:00 | 61 | 37 | 83
5:01:00 | 61 | 37 | 83
5:02:00 | 62 | 37 | 84
5:03:00 | 62 | 37 | 85
5:04:00 | 62 | 37 | 84
5:05:00 | 62 | 37 | 85
5:06:00 | 62 | 37 | 85
5:07:00 | 62 | 37 | 85
5:08:00 | 62 | 37 | 85
5:09:00 | 62 | 37 | 85
5:10:00 | 63 | 37 | 85
5:11:00 | 63 | 37 | 85
5:12:00 | 63 | 37 | 86
5:13:00 | 63 | 37 | 85
5:14:00 | 63 | 37 | 80
5:15:00 | 63 | 37 | 80
5:16:00 | 63 | 37 | 79
5:17:00 | 63 | 37 | 79
5:18:00 | 63 | 37 | 79
5:19:00 | 63 | 37 | 79
5:20:00 | 63 | 37 | 79
5:21:00 | 63 | 37 | 79
5:22:00 | 63 | 37 | 79
5:23:00 | 63 | 37 | 79
5:24:00 | 63 | 37 | 78
5:25:00 | 63 | 37 | 78
5:26:00 | 62 | 37 | 78
5:27:00 | 62 | 37 | 77
5:28:00 | 62 | 37 | 77
5:29:00 | 62 | 37 | 77
5:30:00 | 62 | 37 | 76
5:31:00 | 62 | 37 | 77
5:32:00 | 62 | 37 | 76
5:33:00 | 62 | 37 | 77
5:34:00 | 62 | 37 | 76
5:35:00 | 62 | 37 | 76
5:36:00 | 62 | 37 | 76
5:37:00 | 62 | 37 | 76
5:38:00 | 61 | 37 | 76
5:39:00 | 61 | 37 | 76
5:40:00 | 61 | 37 | 76
5:41:00 | 61 | 37 | 77
5:42:00 | 61 | 37 | 76
5:43:00 | 61 | 37 | 76
5:44:00 | 61 | 37 | 76
5:45:00 | 61 | 37 | 76
5:46:00 | 61 | 37 | 76
5:47:00 | 61 | 37 | 76
5:48:00 | 60 | 37 | 77
5:49:00 | 60 | 37 | 77
5:50:00 | 60 | 37 | 77
5:51:00 | 60 | 37 | 76
5:52:00 | 60 | 37 | 77
5:53:00 | 60 | 37 | 77
5:54:00 | 60 | 37 | 76
5:55:00 | 60 | 37 | 76
5:56:00 | 59 | 37 | 76
5:57:00 | 59 | 37 | 76
5:58:00 | 59 | 37 | 76
5:59:00 | 59 | 37 | 76
6:00:00 | 59 | 37 | 76
6:01:00 | 59 | 37 | 77
6:02:00 | 59 | 37 | 77
6:03:00 | 59 | 37 | 78
6:04:00 | 58 | 37 | 78
6:05:00 | 58 | 37 | 77
6:06:00 | 58 | 37 | 77
6:07:00 | 58 | 37 | 77
6:08:00 | 58 | 37 | 78
6:09:00 | 58 | 37 | 78
6:10:00 | 58 | 37 | 77
6:11:00 | 58 | 37 | 78
6:12:00 | 57 | 37 | 78
6:13:00 | 57 | 37 | 78
6:14:00 | 57 | 37 | 77
6:15:00 | 57 | 37 | 78
6:16:00 | 57 | 37 | 78
6:17:00 | 57 | 37 | 78
6:18:00 | 57 | 37 | 78
6:19:00 | 57 | 37 | 78
6:20:00 | 56 | 37 | 78
6:21:00 | 56 | 37 | 78
6:22:00 | 56 | 37 | 78
6:23:00 | 56 | 37 | 78
6:24:00 | 56 | 37 | 78
6:25:00 | 56 | 37 | 78
6:26:00 | 56 | 37 | 78
6:27:00 | 55 | 37 | 78
6:28:00 | 55 | 37 | 79
6:29:00 | 55 | 37 | 79
6:30:00 | 55 | 37 | 80
6:31:00 | 55 | 37 | 80
6:32:00 | 55 | 37 | 80
6:33:00 | 55 | 37 | 80
6:34:00 | 55 | 37 | 80
6:35:00 | 54 | 37 | 80
6:36:00 | 54 | 37 | 80
6:37:00 | 54 | 37 | 80
6:38:00 | 54 | 37 | 80
6:39:00 | 54 | 37 | 80
6:40:00 | 54 | 37 | 83
6:41:00 | 54 | 37 | 83
6:42:00 | 54 | 37 | 83
6:43:00 | 53 | 37 | 83
6:44:00 | 53 | 37 | 82
6:45:00 | 53 | 37 | 81
6:46:00 | 53 | 37 | 81
6:47:00 | 53 | 37 | 81
6:48:00 | 53 | 37 | 81
6:49:00 | 53 | 37 | 81
6:50:00 | 53 | 37 | 81
6:51:00 | 53 | 37 | 81
6:52:00 | 52 | 37 | 81
6:53:00 | 52 | 37 | 81
6:54:00 | 52 | 37 | 81
6:55:00 | 52 | 37 | 82
6:56:00 | 52 | 37 | 82
6:57:00 | 52 | 37 | 81
6:58:00 | 52 | 37 | 82
6:59:00 | 52 | 37 | 82
7:00:00 | 51 | 37 | 82
7:01:00 | 51 | 37 | 82
7:02:00 | 51 | 37 | 81
7:03:00 | 51 | 37 | 82
7:04:00 | 51 | 37 | 81
7:05:00 | 51 | 37 | 82
7:06:00 | 51 | 37 | 82
7:07:00 | 51 | 37 | 82
7:08:00 | 50 | 37 | 82
7:09:00 | 50 | 37 | 82
7:10:00 | 50 | 37 | 82
7:11:00 | 50 | 38 | 82
7:12:00 | 50 | 37 | 82
7:13:00 | 50 | 37 | 83
7:14:00 | 50 | 37 | 83
7:15:00 | 50 | 37 | 83
7:16:00 | 50 | 37 | 83
7:17:00 | 50 | 37 | 82
7:18:00 | 49 | 37 | 82
7:19:00 | 49 | 37 | 82
7:20:00 | 49 | 37 | 82
7:21:00 | 49 | 37 | 83
7:22:00 | 49 | 37 | 83
7:23:00 | 49 | 37 | 82
7:24:00 | 49 | 37 | 82
7:25:00 | 49 | 37 | 83
7:26:00 | 49 | 37 | 83
7:27:00 | 48 | 37 | 84
7:28:00 | 48 | 37 | 84
7:29:00 | 48 | 37 | 83
7:30:00 | 48 | 37 | 83
7:31:00 | 48 | 37 | 83
7:32:00 | 48 | 37 | 83
7:33:00 | 48 | 37 | 85
7:34:00 | 48 | 37 | 84
7:35:00 | 48 | 37 | 83
7:36:00 | 48 | 37 | 83
7:37:00 | 47 | 37 | 82
7:38:00 | 47 | 37 | 83
7:39:00 | 47 | 37 | 82
7:40:00 | 47 | 37 | 82
7:41:00 | 47 | 37 | 83
7:42:00 | 47 | 37 | 83
7:43:00 | 47 | 37 | 83
7:44:00 | 47 | 37 | 83
7:45:00 | 47 | 37 | 83
7:46:00 | 47 | 37 | 84
7:47:00 | 46 | 37 | 84
7:48:00 | 46 | 37 | 84
7:49:00 | 46 | 37 | 84
7:50:00 | 46 | 37 | 84
7:51:00 | 46 | 37 | 84
7:52:00 | 46 | 37 | 83
7:53:00 | 46 | 37 | 84
7:54:00 | 46 | 37 | 83
7:55:00 | 46 | 37 | 84
7:56:00 | 46 | 37 | 85
7:57:00 | 45 | 37 | 85
7:58:00 | 45 | 37 | 85
7:59:00 | 45 | 37 | 85
8:00:00 | 45 | 37 | 85
8:01:00 | 45 | 37 | 90
8:02:00 | 45 | 37 | 87
8:03:00 | 45 | 37 | 88
8:04:00 | 45 | 37 | 89
8:05:00 | 45 | 37 | 88
8:06:00 | 45 | 37 | 88
8:07:00 | 45 | 37 | 88
8:08:00 | 44 | 37 | 86
8:09:00 | 44 | 37 | 85
8:10:00 | 44 | 37 | 85
8:11:00 | 44 | 37 | 85
8:12:00 | 44 | 37 | 84
8:13:00 | 44 | 37 | 83
8:14:00 | 44 | 37 | 83
8:15:00 | 44 | 37 | 83
8:16:00 | 44 | 37 | 83
8:17:00 | 44 | 37 | 83
8:18:00 | 44 | 37 | 84
8:19:00 | 44 | 37 | 84
8:20:00 | 43 | 37 | 84
8:21:00 | 43 | 37 | 84
8:22:00 | 43 | 37 | 83
8:23:00 | 43 | 37 | 83
8:24:00 | 43 | 37 | 83
8:25:00 | 43 | 37 | 83
8:26:00 | 43 | 37 | 83
8:27:00 | 43 | 37 | 85
8:28:00 | 43 | 37 | 84
8:29:00 | 43 | 37 | 84
8:30:00 | 43 | 37 | 84
8:31:00 | 43 | 37 | 83
8:32:00 | 42 | 37 | 82
8:33:00 | 42 | 37 | 83
8:34:00 | 42 | 37 | 83
8:35:00 | 42 | 37 | 82
8:36:00 | 42 | 37 | 82
8:37:00 | 42 | 37 | 82
8:38:00 | 42 | 37 | 82
8:39:00 | 42 | 37 | 82
8:40:00 | 42 | 37 | 82
8:41:00 | 42 | 37 | 82
8:42:00 | 42 | 37 | 82
8:43:00 | 42 | 37 | 82
8:44:00 | 41 | 37 | 82
8:45:00 | 41 | 37 | 82
8:46:00 | 41 | 37 | 83
8:47:00 | 41 | 37 | 84
8:48:00 | 41 | 37 | 84
8:49:00 | 41 | 37 | 85
8:50:00 | 41 | 37 | 87
8:51:00 | 41 | 37 | 90
8:52:00 | 41 | 37 | 86
8:53:00 | 41 | 37 | 88
8:54:00 | 41 | 37 | 86
8:55:00 | 41 | 37 | 86
8:56:00 | 41 | 37 | 85
8:57:00 | 40 | 37 | 89
8:58:00 | 40 | 37 | 84
8:59:00 | 40 | 37 | 84
9:00:00 | 40 | 37 | 84
9:01:00 | 40 | 37 | 84
9:02:00 | 40 | 37 | 84
9:03:00 | 40 | 37 | 84
9:04:00 | 40 | 37 | 84
9:05:00 | 40 | 37 | 83
9:06:00 | 40 | 37 | 83
9:07:00 | 40 | 37 | 84
9:08:00 | 40 | 37 | 84
9:09:00 | 40 | 37 | 84
9:10:00 | 40 | 37 | 84
9:11:00 | 39 | 37 | 84
9:12:00 | 39 | 37 | 83
9:13:00 | 39 | 37 | 84
9:14:00 | 39 | 37 | 86
9:15:00 | 39 | 37 | 85
9:16:00 | 39 | 37 | 85
9:17:00 | 39 | 37 | 85
9:18:00 | 39 | 37 | 84
9:19:00 | 39 | 37 | 84
9:20:00 | 39 | 37 | 84
9:21:00 | 39 | 37 | 84
9:22:00 | 39 | 37 | 85
9:23:00 | 39 | 37 | 86
9:24:00 | 39 | 37 | 86
9:25:00 | 39 | 37 | 85
9:26:00 | 38 | 37 | 84
9:27:00 | 38 | 37 | 84
9:28:00 | 38 | 37 | 84
9:29:00 | 38 | 37 | 85
9:30:00 | 38 | 37 | 87
9:31:00 | 38 | 37 | 88
9:32:00 | 38 | 37 | 88
9:33:00 | 38 | 37 | 86
9:34:00 | 38 | 37 | 85
9:35:00 | 38 | 37 | 84
9:36:00 | 38 | 37 | 84
9:37:00 | 38 | 37 | 84
9:38:00 | 38 | 37 | 84
9:39:00 | 38 | 37 | 86
9:40:00 | 38 | 37 | 84
9:41:00 | 38 | 37 | 84
9:42:00 | 37 | 37 | 84
9:43:00 | 37 | 37 | 84
9:44:00 | 37 | 37 | 84
9:45:00 | 37 | 37 | 84
9:46:00 | 37 | 37 | 88
9:47:00 | 37 | 37 | 88
9:48:00 | 37 | 37 | 88
9:49:00 | 37 | 37 | 88
9:50:00 | 37 | 37 | 88
9:51:00 | 37 | 37 | 88
9:52:00 | 37 | 37 | 84
9:53:00 | 37 | 37 | 84
9:54:00 | 37 | 37 | 84
9:55:00 | 37 | 37 | 83
9:56:00 | 37 | 37 | 83
9:57:00 | 37 | 37 | 84
9:58:00 | 37 | 37 | 85
9:59:00 | 36 | 37 | 86
10:00:00 | 36 | 37 | 87
10:01:00 | 36 | 37 | 91
10:02:00 | 36 | 37 | 90
10:03:00 | 36 | 37 | 94
10:04:00 | 36 | 37 | 93
10:05:00 | 36 | 37 | 89
10:06:00 | 36 | 37 | 91
10:07:00 | 36 | 37 | 91
10:08:00 | 36 | 37 | 89
10:09:00 | 36 | 37 | 91
10:10:00 | 36 | 37 | 88
10:11:00 | 36 | 37 | 88
10:12:00 | 36 | 37 | 86
10:13:00 | 36 | 37 | 87
10:14:00 | 36 | 37 | 87
10:15:00 | 36 | 37 | 85
10:16:00 | 35 | 37 | 86
10:17:00 | 35 | 37 | 86
10:18:00 | 35 | 37 | 86
10:19:00 | 35 | 37 | 87
10:20:00 | 35 | 37 | 87
10:21:00 | 35 | 37 | 87
10:22:00 | 35 | 37 | 86
10:23:00 | 35 | 37 | 87
10:24:00 | 35 | 37 | 87
10:25:00 | 35 | 37 | 87
10:26:00 | 35 | 37 | 86
10:27:00 | 35 | 37 | 87
10:28:00 | 35 | 37 | 88
10:29:00 | 35 | 37 | 88
10:30:00 | 35 | 37 | 88
10:31:00 | 35 | 37 | 88
10:32:00 | 35 | 37 | 88
10:33:00 | 35 | 37 | 88
10:34:00 | 35 | 37 | 88
10:35:00 | 35 | 37 | 88
10:36:00 | 34 | 37 | 88
10:37:00 | 34 | 37 | 87
10:38:00 | 34 | 37 | 89
10:39:00 | 34 | 37 | 90
10:40:00 | 34 | 37 | 90
10:41:00 | 34 | 37 | 89
10:42:00 | 34 | 37 | 89
10:43:00 | 34 | 37 | 89
10:44:00 | 34 | 37 | 89
10:45:00 | 34 | 37 | 90
10:46:00 | 34 | 37 | 89
10:47:00 | 34 | 37 | 89
10:48:00 | 34 | 37 | 89
10:49:00 | 34 | 37 | 89
10:50:00 | 34 | 37 | 94
10:51:00 | 34 | 37 | 93
10:52:00 | 34 | 37 | 93
10:53:00 | 34 | 37 | 93
10:54:00 | 34 | 37 | 93
10:55:00 | 34 | 37 | 92
10:56:00 | 34 | 37 | 91
10:57:00 | 33 | 37 | 91
10:58:00 | 33 | 37 | 91
10:59:00 | 33 | 37 | 91
11:00:00 | 33 | 37 | 90
11:01:00 | 33 | 37 | 96
11:02:00 | 33 | 37 | 94
11:03:00 | 33 | 37 | 94
11:04:00 | 33 | 37 | 92
11:05:00 | 33 | 37 | 91
11:06:00 | 33 | 37 | 90
11:07:00 | 33 | 37 | 90
11:08:00 | 33 | 37 | 90
11:09:00 | 33 | 37 | 97
11:10:00 | 33 | 37 | 94
11:11:00 | 33 | 37 | 91
11:12:00 | 33 | 37 | 90
11:13:00 | 33 | 37 | 90
11:14:00 | 33 | 37 | 90
11:15:00 | 33 | 37 | 90
11:16:00 | 33 | 37 | 90
11:17:00 | 32 | 37 | 89
11:18:00 | 32 | 37 | 88
11:19:00 | 32 | 37 | 87
11:20:00 | 32 | 37 | 87
11:21:00 | 32 | 37 | 87
11:22:00 | 32 | 37 | 87
11:23:00 | 32 | 37 | 87
11:24:00 | 32 | 37 | 86
11:25:00 | 32 | 37 | 87
11:26:00 | 32 | 37 | 86
11:27:00 | 32 | 37 | 87
11:28:00 | 32 | 37 | 87
11:29:00 | 32 | 37 | 87
11:30:00 | 32 | 37 | 86
11:31:00 | 32 | 37 | 86
11:32:00 | 32 | 37 | 87
11:33:00 | 32 | 37 | 87
11:34:00 | 32 | 37 | 87
11:35:00 | 32 | 37 | 87
11:36:00 | 32 | 37 | 89
11:37:00 | 32 | 37 | 87
11:38:00 | 32 | 37 | 88
11:39:00 | 32 | 37 | 88
11:40:00 | 32 | 37 | 88
11:41:00 | 31 | 37 | 87
11:42:00 | 32 | 37 | 88
11:43:00 | 31 | 37 | 88
11:44:00 | 31 | 37 | 90
11:45:00 | 31 | 37 | 91
11:46:00 | 31 | 37 | 89
11:47:00 | 31 | 37 | 91
11:48:00 | 31 | 37 | 92
11:49:00 | 31 | 37 | 93
11:50:00 | 31 | 37 | 94
11:51:00 | 31 | 37 | 91
11:52:00 | 31 | 37 | 92
11:53:00 | 31 | 37 | 91
11:54:00 | 31 | 37 | 91
11:55:00 | 31 | 37 | 92
11:56:00 | 31 | 37 | 90
11:57:00 | 31 | 37 | 90
11:58:00 | 31 | 37 | 90
11:59:00 | 31 | 37 | 90
12:00:00 | 31 | 37 | 90
12:01:00 | 31 | 37 | 90
12:02:00 | 31 | 37 | 91
12:03:00 | 31 | 37 | 90
12:04:00 | 31 | 37 | 90
12:05:00 | 31 | 37 | 90
12:06:00 | 31 | 37 | 90
12:07:00 | 31 | 37 | 90
12:08:00 | 30 | 37 | 89
12:09:00 | 30 | 37 | 89
12:10:00 | 30 | 37 | 88
12:11:00 | 30 | 37 | 88
12:12:00 | 30 | 37 | 87
12:13:00 | 30 | 37 | 87
12:14:00 | 30 | 37 | 87
12:15:00 | 30 | 37 | 88
12:16:00 | 30 | 37 | 88
12:17:00 | 30 | 37 | 87
12:18:00 | 30 | 37 | 88
12:19:00 | 30 | 37 | 87
12:20:00 | 30 | 37 | 87
12:21:00 | 30 | 37 | 88
12:22:00 | 30 | 37 | 87
12:23:00 | 30 | 37 | 88
12:24:00 | 30 | 37 | 88
12:25:00 | 30 | 37 | 89
12:26:00 | 30 | 37 | 88
12:27:00 | 30 | 37 | 88
12:28:00 | 30 | 37 | 88
12:29:00 | 30 | 37 | 88
12:30:00 | 30 | 37 | 87
12:31:00 | 30 | 37 | 87
12:32:00 | 30 | 37 | 87
12:33:00 | 30 | 37 | 86
12:34:00 | 30 | 37 | 86
12:35:00 | 29 | 37 | 85
12:36:00 | 29 | 37 | 85
12:37:00 | 29 | 37 | 85
12:38:00 | 29 | 37 | 85
12:39:00 | 29 | 37 | 85
12:40:00 | 29 | 37 | 85
12:41:00 | 29 | 37 | 85
12:42:00 | 29 | 37 | 85
12:43:00 | 29 | 37 | 87
12:44:00 | 29 | 37 | 89
12:45:00 | 29 | 37 | 87
12:46:00 | 29 | 37 | 87
12:47:00 | 29 | 37 | 87
12:48:00 | 29 | 37 | 86
12:49:00 | 29 | 37 | 85
12:50:00 | 29 | 37 | 86
12:51:00 | 29 | 37 | 86
12:52:00 | 29 | 37 | 86
12:53:00 | 29 | 37 | 85
12:54:00 | 29 | 37 | 86
12:55:00 | 29 | 37 | 95
12:56:00 | 29 | 37 | 93
12:57:00 | 29 | 37 | 96
12:58:00 | 29 | 37 | 95
12:59:00 | 29 | 37 | 93
13:00:00 | 29 | 37 | 96
13:01:00 | 29 | 37 | 101
13:02:00 | 29 | 37 | 88
13:03:00 | 29 | 37 | 87
13:04:00 | 29 | 37 | 86
13:05:00 | 29 | 37 | 86
13:06:00 | 29 | 37 | 86
13:07:00 | 29 | 37 | 86
13:08:00 | 29 | 37 | 86
13:09:00 | 28 | 37 | 85
13:10:00 | 28 | 37 | 85
13:11:00 | 28 | 37 | 85
13:12:00 | 28 | 37 | 85
13:13:00 | 28 | 37 | 90
13:14:00 | 28 | 37 | 89
13:15:00 | 28 | 37 | 88
13:16:00 | 28 | 37 | 87
13:17:00 | 28 | 37 | 87
13:18:00 | 28 | 37 | 87
13:19:00 | 28 | 37 | 87
13:20:00 | 28 | 37 | 87
13:21:00 | 28 | 37 | 87
13:22:00 | 28 | 37 | 87
13:23:00 | 28 | 37 | 95
13:24:00 | 28 | 37 | 109
13:25:00 | 28 | 37 | 91
13:26:00 | 28 | 37 | 96
13:27:00 | 28 | 37 | 97
13:28:00 | 28 | 37 | 92
13:29:00 | 28 | 37 | 94
13:30:00 | 28 | 37 | 99
13:31:00 | 28 | 37 | 98
13:32:00 | 28 | 37 | 96
13:33:00 | 28 | 37 | 95
13:34:00 | 28 | 37 | 92
13:35:00 | 28 | 37 | 93
13:36:00 | 28 | 37 | 97
13:37:00 | 28 | 37 | 95
13:38:00 | 28 | 37 | 90
13:39:00 | 28 | 37 | 89
13:40:00 | 28 | 37 | 89
13:41:00 | 28 | 37 | 92
13:42:00 | 27 | 37 | 97
13:43:00 | 28 | 37 | 95
13:44:00 | 27 | 37 | 99
13:45:00 | 27 | 37 | 98
13:46:00 | 27 | 37 | 90
13:47:00 | 27 | 37 | 89
13:48:00 | 27 | 37 | 92
13:49:00 | 27 | 37 | 89
13:50:00 | 27 | 37 | 91
13:51:00 | 27 | 37 | 89
13:52:00 | 27 | 37 | 87
13:53:00 | 27 | 37 | 88
13:54:00 | 27 | 37 | 87
13:55:00 | 27 | 37 | 87
13:56:00 | 27 | 37 | 87
13:57:00 | 27 | 37 | 86
13:58:00 | 27 | 37 | 86
13:59:00 | 27 | 37 | 85
14:00:00 | 27 | 37 | 86
14:01:00 | 27 | 37 | 89
14:02:00 | 27 | 37 | 94
14:03:00 | 27 | 37 | 89
14:04:00 | 27 | 37 | 86
14:05:00 | 27 | 37 | 87
14:06:00 | 27 | 37 | 92
14:07:00 | 27 | 37 | 94
14:08:00 | 27 | 37 | 88
14:09:00 | 27 | 37 | 89
14:10:00 | 27 | 37 | 87
14:11:00 | 27 | 37 | 87
14:12:00 | 27 | 37 | 89
14:13:00 | 27 | 37 | 88
14:14:00 | 27 | 37 | 91
14:15:00 | 27 | 37 | 94
14:16:00 | 27 | 37 | 89
14:17:00 | 27 | 37 | 87
14:18:00 | 27 | 37 | 88
14:19:00 | 27 | 37 | 86
14:20:00 | 27 | 37 | 87
14:21:00 | 27 | 37 | 87
14:22:00 | 27 | 37 | 91
14:23:00 | 26 | 37 | 91
14:24:00 | 26 | 37 | 88
14:25:00 | 26 | 37 | 86
14:26:00 | 26 | 37 | 85
14:27:00 | 26 | 37 | 84
14:28:00 | 26 | 37 | 84
14:29:00 | 26 | 37 | 86
14:30:00 | 26 | 37 | 86
14:31:00 | 26 | 37 | 88
14:32:00 | 26 | 37 | 92
14:33:00 | 26 | 37 | 84
14:34:00 | 26 | 37 | 84
14:35:00 | 26 | 37 | 85
14:36:00 | 26 | 37 | 89
14:37:00 | 26 | 37 | 88
14:38:00 | 26 | 37 | 87
14:39:00 | 26 | 37 | 86
14:40:00 | 26 | 37 | 84
14:41:00 | 26 | 37 | 85
14:42:00 | 26 | 37 | 87
14:43:00 | 26 | 37 | 85
14:44:00 | 26 | 37 | 84
14:45:00 | 26 | 37 | 84
14:46:00 | 26 | 37 | 85
14:47:00 | 26 | 37 | 85
14:48:00 | 26 | 37 | 85
14:49:00 | 26 | 37 | 84
14:50:00 | 26 | 37 | 84