## Sheet1
Колонка_1 | Колонка_2 | Колонка_3 | Колонка_4
--Test Summary--
Full Path and File Name
Instrument Name | 7222 #1
Instrument Type | Consistometer
Instrument Serial Number | 113
Test Start Date | 23.09.2002
Test Start Time | 10:57:00
Test Stop Date | 23.09.2002
Test Stop Time | 13:23:37
Test Length | 2:26:37
Final Sample Time Offset | 2:26:00
Controller Schedule Name
Sampling Period | 60 seconds
Comments | MPa: 37(37min) T:61(37min), all dry blend
Information | WellID | 306
Information | Customer | Evikon-Kogalym
Information | CementClass | G
Information | CementMfr | Dyckerhoff
Information | Additives | 1%SMS+1%TC-101+0.65%Lignocan
Information | Density | 1500
Information | BHCT | 61
Information | BHST | 90
Information | FluidLoss
Information | JobType | 168.3 mm csg Lead slurry
Calculated Value | Thickening_Time | 2:21:00
Calculated Value | Setting Time | N/A
Initial Temperature (C) | 21 C
Final Temperature (C) | 61 C
Initial Pressure (MPa) | 1 MPa
Final Pressure (MPa) | 37 MPa
Initial Consistency (Bc) | 5 Bc
Final Consistency (Bc) | 95 Bc
--Data--
Time (HH:MM:SS) | Temperature (C) | Pressure (MPa) | Consistency (Bc)
0:00:00 | 21 | 1 | 5
0:01:00 | 21 | 2 | 6
0:02:00 | 21 | 3 | 7
0:03:00 | 21 | 4 | 8
0:04:00 | 21 | 6 | 11
0:05:00 | 21 | 7 | 11
0:06:00 | 22 | 8 | 11
0:07:00 | 23 | 9 | 16
0:08:00 | 24 | 10 | 18
0:09:00 | 25 | 11 | 18
0:10:00 | 27 | 12 | 15
0:11:00 | 29 | 13 | 19
0:12:00 | 31 | 14 | 14
0:13:00 | 33 | 14 | 14
0:14:00 | 35 | 15 | 14
0:15:00 | 37 | 16 | 16
0:16:00 | 38 | 17 | 22
0:17:00 | 40 | 17 | 14
0:18:00 | 41 | 19 | 17
0:19:00 | 43 | 20 | 14
0:20:00 | 44 | 21 | 13
0:21:00 | 45 | 21 | 20
0:22:00 | 46 | 22 | 13
0:23:00 | 47 | 23 | 11
0:24:00 | 47 | 24 | 15
0:25:00 | 48 | 25 | 14
0:26:00 | 49 | 26 | 17
0:27:00 | 50 | 27 | 13
0:28:00 | 51 | 28 | 11
0:29:00 | 52 | 29 | 15
0:30:00 | 53 | 30 | 9
0:31:00 | 54 | 31 | 10
0:32:00 | 55 | 32 | 17
0:33:00 | 56 | 33 | 18
0:34:00 | 57 | 34 | 14
0:35:00 | 58 | 35 | 13
0:36:00 | 59 | 36 | 14
0:37:00 | 60 | 37 | 14
0:38:00 | 61 | 38 | 15
0:39:00 | 63 | 38 | 12
0:40:00 | 64 | 37 | 10
0:41:00 | 64 | 37 | 9
0:42:00 | 65 | 37 | 8
0:43:00 | 65 | 37 | 12
0:44:00 | 65 | 37 | 12
0:45:00 | 65 | 37 | 11
0:46:00 | 65 | 37 | 11
0:47:00 | 64 | 37 | 12
0:48:00 | 64 | 37 | 11
0:49:00 | 63 | 37 | 11
0:50:00 | 63 | 37 | 15
0:51:00 | 62 | 37 | 15
0:52:00 | 62 | 37 | 16
0:53:00 | 61 | 37 | 17
0:54:00 | 61 | 37 | 18
0:55:00 | 60 | 38 | 14
0:56:00 | 60 | 38 | 15
0:57:00 | 60 | 38 | 14
0:58:00 | 60 | 38 | 14
0:59:00 | 60 | 38 | 13
1:00:00 | 60 | 38 | 17
1:01:00 | 60 | 38 | 16
1:02:00 | 60 | 38 | 16
1:03:00 | 60 | 38 | 20
1:04:00 | 61 | 38 | 18
1:05:00 | 61 | 38 | 15
1:06:00 | 61 | 38 | 13
1:07:00 | 61 | 38 | 19
1:08:00 | 61 | 38 | 27
1:09:00 | 61 | 38 | 19
1:10:00 | 62 | 38 | 17
1:11:00 | 62 | 37 | 23
1:12:00 | 62 | 37 | 17
1:13:00 | 62 | 37 | 21
1:14:00 | 62 | 37 | 19
1:15:00 | 62 | 37 | 17
1:16:00 | 61 | 37 | 20
1:17:00 | 61 | 37 | 15
1:18:00 | 61 | 37 | 14
1:19:00 | 61 | 37 | 16
1:20:00 | 61 | 37 | 14
1:21:00 | 61 | 37 | 18
1:22:00 | 61 | 37 | 14
1:23:00 | 61 | 37 | 12
1:24:00 | 61 | 37 | 14
1:25:00 | 61 | 37 | 11
1:26:00 | 61 | 37 | 10
1:27:00 | 61 | 37 | 15
1:28:00 | 61 | 37 | 16
1:29:00 | 61 | 37 | 16
1:30:00 | 61 | 37 | 14
1:31:00 | 61 | 37 | 15
1:32:00 | 61 | 37 | 18
1:33:00 | 61 | 37 | 17
1:34:00 | 61 | 37 | 20
1:35:00 | 61 | 37 | 18
1:36:00 | 61 | 37 | 17
1:37:00 | 61 | 37 | 14
1:38:00 | 61 | 37 | 22
1:39:00 | 61 | 37 | 13
1:40:00 | 61 | 37 | 13
1:41:00 | 61 | 37 | 14
1:42:00 | 61 | 37 | 14
1:43:00 | 61 | 37 | 27
1:44:00 | 61 | 37 | 24
1:45:00 | 61 | 37 | 27
1:46:00 | 61 | 37 | 25
1:47:00 | 61 | 37 | 21
1:48:00 | 61 | 37 | 28
1:49:00 | 61 | 37 | 30
1:50:00 | 61 | 37 | 37
1:51:00 | 61 | 37 | 35
1:52:00 | 61 | 37 | 21
1:53:00 | 61 | 37 | 21
1:54:00 | 61 | 37 | 39
1:55:00 | 61 | 37 | 31
1:56:00 | 61 | 37 | 26
1:57:00 | 61 | 37 | 35
1:58:00 | 61 | 37 | 28
1:59:00 | 61 | 37 | 29
2:00:00 | 61 | 37 | 30
2:01:00 | 61 | 37 | 38
2:02:00 | 61 | 37 | 33
2:03:00 | 61 | 37 | 39
2:04:00 | 61 | 37 | 44
2:05:00 | 61 | 37 | 67
2:06:00 | 61 | 37 | 51
2:07:00 | 61 | 37 | 59
2:08:00 | 61 | 37 | 53
2:09:00 | 61 | 37 | 46
2:10:00 | 61 | 37 | 49
2:11:00 | 61 | 37 | 49
2:12:00 | 61 | 37 | 52
2:13:00 | 61 | 37 | 54
2:14:00 | 61 | 37 | 56
2:15:00 | 61 | 37 | 58
2:16:00 | 61 | 37 | 61
2:17:00 | 61 | 37 | 68
2:18:00 | 61 | 37 | 66
2:19:00 | 61 | 37 | 69
2:20:00 | 61 | 37 | 73
2:21:00 | 61 | 37 | 75
2:22:00 | 61 | 37 | 7
2:23:00 | 61 | 37 | 80
2:24:00 | 61 | 37 | 92
2:25:00 | 61 | 37 | 86
2:26:00 | 61 | 37 | 95