## Sheet1
Колонка_1 | Колонка_2 | Колонка_3 | Колонка_4
--Test Summary--
Full Path and File Name
Instrument Name | 7222 #1
Instrument Type | Consistometer
Instrument Serial Number | 113
Test Start Date | 25.10.2002
Test Start Time | 21:11:00
Test Stop Date | 26.10.2002
Test Stop Time | 13:46:00
Test Length | 16:35:00
Final Sample Time Offset | 16:35:00
Controller Schedule Name
Sampling Period | 60 seconds
Comments | MPa 10(20min) T:36(20min)
Information | WellID | 304
Information | Customer | Evikon-Kogalym
Information | CementClass | G
Information | CementMfr | Dyckerhoff
Information | Additives | 1.5%SMS
Information | Density | 1500
Information | BHCT | 36
Information | BHST | 46
Information | FluidLoss
Information | JobType | 245 mm csg lead slurry
Calculated Value | Thickening_Time | 8:31:00
Calculated Value | Setting Time | 16:35:00
Initial Temperature (C) | 23 C
Final Temperature (C) | 23 C
Initial Pressure (MPa) | 2 MPa
Final Pressure (MPa) | 10 MPa
Initial Consistency (Bc) | 9 Bc
Final Consistency (Bc) | 102 Bc
--Data--
Time (HH:MM:SS) | Temperature (C) | Pressure (MPa) | Consistency (Bc)
0:00:00 | 23 | 2 | 9
0:01:00 | 23 | 2 | 13
0:02:00 | 23 | 2 | 13
0:03:00 | 23 | 3 | 15
0:04:00 | 23 | 3 | 12
0:05:00 | 24 | 4 | 15
0:06:00 | 24 | 5 | 14
0:07:00 | 25 | 5 | 15
0:08:00 | 25 | 5 | 17
0:09:00 | 26 | 6 | 19
0:10:00 | 27 | 6 | 16
0:11:00 | 28 | 7 | 16
0:12:00 | 29 | 7 | 13
0:13:00 | 30 | 7 | 14
0:14:00 | 31 | 8 | 13
0:15:00 | 32 | 8 | 13
0:16:00 | 32 | 9 | 12
0:17:00 | 33 | 9 | 12
0:18:00 | 34 | 9 | 11
0:19:00 | 34 | 10 | 12
0:20:00 | 35 | 10 | 12
0:21:00 | 35 | 10 | 12
0:22:00 | 36 | 10 | 11
0:23:00 | 36 | 10 | 11
0:24:00 | 37 | 9 | 12
0:25:00 | 37 | 9 | 14
0:26:00 | 37 | 10 | 14
0:27:00 | 37 | 9 | 13
0:28:00 | 36 | 10 | 13
0:29:00 | 36 | 9 | 13
0:30:00 | 36 | 9 | 13
0:31:00 | 36 | 10 | 14
0:32:00 | 36 | 10 | 15
0:33:00 | 35 | 10 | 15
0:34:00 | 35 | 10 | 15
0:35:00 | 35 | 10 | 16
0:36:00 | 35 | 10 | 15
0:37:00 | 35 | 10 | 13
0:38:00 | 35 | 10 | 15
0:39:00 | 35 | 10 | 18
0:40:00 | 35 | 10 | 14
0:41:00 | 35 | 10 | 14
0:42:00 | 35 | 10 | 14
0:43:00 | 35 | 10 | 15
0:44:00 | 35 | 10 | 14
0:45:00 | 35 | 10 | 14
0:46:00 | 35 | 10 | 14
0:47:00 | 35 | 10 | 16
0:48:00 | 35 | 10 | 15
0:49:00 | 35 | 10 | 14
0:50:00 | 35 | 10 | 15
0:51:00 | 35 | 10 | 12
0:52:00 | 35 | 10 | 12
0:53:00 | 35 | 10 | 14
0:54:00 | 35 | 10 | 14
0:55:00 | 35 | 10 | 14
0:56:00 | 35 | 10 | 13
0:57:00 | 35 | 10 | 14
0:58:00 | 35 | 10 | 14
0:59:00 | 35 | 10 | 13
1:00:00 | 35 | 10 | 15
1:01:00 | 35 | 10 | 14
1:02:00 | 35 | 9 | 14
1:03:00 | 35 | 10 | 14
1:04:00 | 34 | 10 | 13
1:05:00 | 34 | 10 | 13
1:06:00 | 34 | 10 | 13
1:07:00 | 34 | 10 | 13
1:08:00 | 34 | 10 | 12
1:09:00 | 34 | 10 | 13
1:10:00 | 34 | 10 | 13
1:11:00 | 34 | 10 | 13
1:12:00 | 34 | 10 | 15
1:13:00 | 35 | 10 | 15
1:14:00 | 35 | 10 | 14
1:15:00 | 35 | 10 | 13
1:16:00 | 35 | 10 | 14
1:17:00 | 35 | 9 | 15
1:18:00 | 35 | 9 | 13
1:19:00 | 35 | 10 | 14
1:20:00 | 34 | 10 | 13
1:21:00 | 34 | 10 | 13
1:22:00 | 34 | 10 | 13
1:23:00 | 34 | 10 | 13
1:24:00 | 34 | 10 | 13
1:25:00 | 34 | 10 | 13
1:26:00 | 34 | 10 | 13
1:27:00 | 34 | 10 | 13
1:28:00 | 34 | 10 | 13
1:29:00 | 35 | 10 | 14
1:30:00 | 35 | 10 | 15
1:31:00 | 35 | 10 | 14
1:32:00 | 35 | 10 | 13
1:33:00 | 35 | 10 | 14
1:34:00 | 35 | 10 | 14
1:35:00 | 35 | 10 | 13
1:36:00 | 34 | 10 | 13
1:37:00 | 34 | 10 | 13
1:38:00 | 34 | 10 | 13
1:39:00 | 34 | 10 | 13
1:40:00 | 34 | 10 | 13
1:41:00 | 34 | 10 | 12
1:42:00 | 34 | 10 | 12
1:43:00 | 34 | 10 | 12
1:44:00 | 35 | 10 | 10
1:45:00 | 35 | 10 | 10
1:46:00 | 35 | 10 | 11
1:47:00 | 35 | 10 | 11
1:48:00 | 35 | 10 | 11
1:49:00 | 35 | 9 | 12
1:50:00 | 35 | 9 | 12
1:51:00 | 34 | 9 | 12
1:52:00 | 34 | 10 | 12
1:53:00 | 34 | 10 | 11
1:54:00 | 34 | 10 | 12
1:55:00 | 34 | 10 | 11
1:56:00 | 35 | 10 | 11
1:57:00 | 35 | 10 | 11
1:58:00 | 35 | 10 | 14
1:59:00 | 35 | 10 | 11
2:00:00 | 35 | 10 | 12
2:01:00 | 35 | 10 | 12
2:02:00 | 35 | 9 | 12
2:03:00 | 35 | 9 | 12
2:04:00 | 35 | 10 | 12
2:05:00 | 35 | 10 | 12
2:06:00 | 35 | 10 | 11
2:07:00 | 34 | 10 | 12
2:08:00 | 35 | 10 | 12
2:09:00 | 35 | 10 | 12
2:10:00 | 34 | 10 | 12
2:11:00 | 35 | 10 | 12
2:12:00 | 34 | 10 | 12
2:13:00 | 35 | 10 | 14
2:14:00 | 35 | 10 | 12
2:15:00 | 35 | 10 | 13
2:16:00 | 35 | 10 | 13
2:17:00 | 35 | 10 | 13
2:18:00 | 35 | 9 | 12
2:19:00 | 35 | 10 | 16
2:20:00 | 35 | 10 | 13
2:21:00 | 35 | 10 | 14
2:22:00 | 34 | 10 | 14
2:23:00 | 35 | 10 | 13
2:24:00 | 34 | 10 | 13
2:25:00 | 35 | 10 | 13
2:26:00 | 35 | 10 | 13
2:27:00 | 34 | 10 | 13
2:28:00 | 35 | 10 | 13
2:29:00 | 35 | 10 | 13
2:30:00 | 35 | 10 | 13
2:31:00 | 35 | 10 | 13
2:32:00 | 35 | 10 | 13
2:33:00 | 35 | 9 | 13
2:34:00 | 35 | 9 | 13
2:35:00 | 34 | 9 | 12
2:36:00 | 34 | 10 | 12
2:37:00 | 34 | 9 | 12
2:38:00 | 35 | 9 | 12
2:39:00 | 35 | 10 | 12
2:40:00 | 35 | 9 | 12
2:41:00 | 35 | 10 | 12
2:42:00 | 35 | 9 | 12
2:43:00 | 35 | 9 | 12
2:44:00 | 35 | 9 | 12
2:45:00 | 35 | 10 | 13
2:46:00 | 35 | 10 | 12
2:47:00 | 35 | 10 | 13
2:48:00 | 35 | 10 | 13
2:49:00 | 35 | 10 | 12
2:50:00 | 34 | 10 | 12
2:51:00 | 34 | 10 | 12
2:52:00 | 35 | 10 | 12
2:53:00 | 34 | 10 | 12
2:54:00 | 35 | 10 | 12
2:55:00 | 35 | 10 | 12
2:56:00 | 35 | 10 | 12
2:57:00 | 35 | 10 | 12
2:58:00 | 35 | 9 | 12
2:59:00 | 35 | 9 | 12
3:00:00 | 35 | 10 | 12
3:01:00 | 35 | 10 | 12
3:02:00 | 35 | 10 | 12
3:03:00 | 34 | 10 | 12
3:04:00 | 34 | 10 | 11
3:05:00 | 35 | 10 | 11
3:06:00 | 34 | 10 | 11
3:07:00 | 35 | 10 | 11
3:08:00 | 35 | 10 | 11
3:09:00 | 35 | 10 | 11
3:10:00 | 35 | 10 | 11
3:11:00 | 35 | 10 | 11
3:12:00 | 35 | 10 | 13
3:13:00 | 35 | 10 | 13
3:14:00 | 35 | 9 | 13
3:15:00 | 35 | 10 | 12
3:16:00 | 35 | 10 | 11
3:17:00 | 35 | 10 | 11
3:18:00 | 35 | 10 | 11
3:19:00 | 35 | 10 | 11
3:20:00 | 34 | 10 | 11
3:21:00 | 34 | 10 | 11
3:22:00 | 35 | 10 | 11
3:23:00 | 35 | 10 | 11
3:24:00 | 35 | 10 | 11
3:25:00 | 35 | 10 | 11
3:26:00 | 35 | 10 | 13
3:27:00 | 35 | 9 | 13
3:28:00 | 35 | 9 | 14
3:29:00 | 35 | 9 | 13
3:30:00 | 35 | 9 | 13
3:31:00 | 35 | 9 | 13
3:32:00 | 34 | 10 | 13
3:33:00 | 35 | 10 | 13
3:34:00 | 34 | 10 | 13
3:35:00 | 35 | 10 | 13
3:36:00 | 35 | 10 | 13
3:37:00 | 35 | 10 | 13
3:38:00 | 35 | 10 | 13
3:39:00 | 35 | 10 | 13
3:40:00 | 35 | 9 | 14
3:41:00 | 35 | 10 | 14
3:42:00 | 35 | 10 | 14
3:43:00 | 35 | 10 | 14
3:44:00 | 35 | 10 | 14
3:45:00 | 35 | 10 | 14
3:46:00 | 34 | 10 | 14
3:47:00 | 34 | 10 | 14
3:48:00 | 35 | 10 | 14
3:49:00 | 34 | 10 | 14
3:50:00 | 35 | 10 | 14
3:51:00 | 35 | 10 | 15
3:52:00 | 35 | 10 | 15
3:53:00 | 35 | 10 | 15
3:54:00 | 35 | 10 | 15
3:55:00 | 35 | 9 | 18
3:56:00 | 35 | 9 | 17
3:57:00 | 35 | 10 | 14
3:58:00 | 35 | 10 | 14
3:59:00 | 35 | 10 | 14
4:00:00 | 35 | 10 | 13
4:01:00 | 35 | 10 | 14
4:02:00 | 35 | 10 | 14
4:03:00 | 34 | 10 | 14
4:04:00 | 35 | 10 | 14
4:05:00 | 35 | 10 | 14
4:06:00 | 35 | 10 | 14
4:07:00 | 35 | 10 | 14
4:08:00 | 35 | 10 | 14
4:09:00 | 35 | 10 | 14
4:10:00 | 35 | 10 | 14
4:11:00 | 35 | 9 | 14
4:12:00 | 35 | 9 | 14
4:13:00 | 35 | 10 | 14
4:14:00 | 35 | 10 | 14
4:15:00 | 35 | 10 | 14
4:16:00 | 34 | 10 | 14
4:17:00 | 34 | 10 | 14
4:18:00 | 35 | 10 | 14
4:19:00 | 35 | 10 | 15
4:20:00 | 35 | 10 | 16
4:21:00 | 35 | 10 | 17
4:22:00 | 35 | 10 | 17
4:23:00 | 35 | 10 | 16
4:24:00 | 35 | 10 | 16
4:25:00 | 35 | 10 | 16
4:26:00 | 35 | 10 | 15
4:27:00 | 35 | 10 | 15
4:28:00 | 35 | 10 | 15
4:29:00 | 35 | 10 | 15
4:30:00 | 35 | 10 | 15
4:31:00 | 34 | 10 | 15
4:32:00 | 35 | 10 | 15
4:33:00 | 35 | 10 | 15
4:34:00 | 35 | 10 | 15
4:35:00 | 35 | 10 | 15
4:36:00 | 35 | 10 | 15
4:37:00 | 35 | 10 | 15
4:38:00 | 35 | 10 | 15
4:39:00 | 35 | 9 | 17
4:40:00 | 35 | 10 | 17
4:41:00 | 35 | 10 | 19
4:42:00 | 35 | 10 | 17
4:43:00 | 34 | 10 | 16
4:44:00 | 35 | 10 | 17
4:45:00 | 35 | 10 | 17
4:46:00 | 34 | 10 | 17
4:47:00 | 34 | 10 | 17
4:48:00 | 35 | 10 | 17
4:49:00 | 35 | 10 | 17
4:50:00 | 35 | 10 | 17
4:51:00 | 35 | 10 | 16
4:52:00 | 35 | 10 | 17
4:53:00 | 35 | 10 | 16
4:54:00 | 35 | 10 | 16
4:55:00 | 35 | 9 | 16
4:56:00 | 35 | 9 | 16
4:57:00 | 34 | 9 | 15
4:58:00 | 35 | 9 | 24
4:59:00 | 34 | 9 | 22
5:00:00 | 34 | 9 | 25
5:01:00 | 35 | 10 | 27
5:02:00 | 34 | 10 | 29
5:03:00 | 35 | 10 | 26
5:04:00 | 35 | 10 | 27
5:05:00 | 35 | 10 | 27
5:06:00 | 35 | 10 | 27
5:07:00 | 35 | 9 | 27
5:08:00 | 35 | 10 | 25
5:09:00 | 35 | 10 | 25
5:10:00 | 35 | 10 | 26
5:11:00 | 35 | 10 | 26
5:12:00 | 35 | 10 | 26
5:13:00 | 34 | 10 | 26
5:14:00 | 34 | 10 | 26
5:15:00 | 35 | 10 | 26
5:16:00 | 35 | 10 | 26
5:17:00 | 35 | 10 | 27
5:18:00 | 35 | 10 | 27
5:19:00 | 35 | 10 | 27
5:20:00 | 35 | 10 | 27
5:21:00 | 35 | 10 | 27
5:22:00 | 35 | 10 | 27
5:23:00 | 35 | 9 | 27
5:24:00 | 35 | 9 | 28
5:25:00 | 35 | 9 | 28
5:26:00 | 35 | 9 | 28
5:27:00 | 35 | 10 | 28
5:28:00 | 35 | 9 | 29
5:29:00 | 35 | 10 | 29
5:30:00 | 34 | 10 | 29
5:31:00 | 35 | 10 | 29
5:32:00 | 35 | 10 | 29
5:33:00 | 35 | 10 | 29
5:34:00 | 35 | 10 | 29
5:35:00 | 35 | 10 | 30
5:36:00 | 35 | 9 | 30
5:37:00 | 35 | 10 | 29
5:38:00 | 35 | 10 | 29
5:39:00 | 35 | 10 | 30
5:40:00 | 34 | 10 | 30
5:41:00 | 34 | 10 | 30
5:42:00 | 34 | 10 | 30
5:43:00 | 34 | 10 | 30
5:44:00 | 35 | 10 | 30
5:45:00 | 35 | 10 | 31
5:46:00 | 35 | 10 | 31
5:47:00 | 35 | 10 | 31
5:48:00 | 35 | 10 | 31
5:49:00 | 35 | 10 | 31
5:50:00 | 35 | 10 | 31
5:51:00 | 35 | 10 | 31
5:52:00 | 34 | 10 | 31
5:53:00 | 34 | 10 | 31
5:54:00 | 35 | 10 | 31
5:55:00 | 35 | 10 | 31
5:56:00 | 35 | 10 | 31
5:57:00 | 35 | 10 | 31
5:58:00 | 35 | 10 | 31
5:59:00 | 35 | 10 | 31
6:00:00 | 35 | 10 | 31
6:01:00 | 35 | 9 | 32
6:02:00 | 35 | 10 | 32
6:03:00 | 35 | 10 | 33
6:04:00 | 34 | 10 | 33
6:05:00 | 35 | 10 | 33
6:06:00 | 35 | 10 | 33
6:07:00 | 35 | 10 | 33
6:08:00 | 35 | 10 | 33
6:09:00 | 35 | 10 | 34
6:10:00 | 35 | 10 | 34
6:11:00 | 35 | 10 | 34
6:12:00 | 35 | 10 | 34
6:13:00 | 35 | 10 | 35
6:14:00 | 35 | 10 | 35
6:15:00 | 35 | 10 | 35
6:16:00 | 35 | 10 | 35
6:17:00 | 34 | 10 | 35
6:18:00 | 35 | 10 | 35
6:19:00 | 35 | 10 | 35
6:20:00 | 35 | 10 | 35
6:21:00 | 35 | 10 | 35
6:22:00 | 35 | 10 | 35
6:23:00 | 35 | 10 | 35
6:24:00 | 35 | 10 | 35
6:25:00 | 35 | 10 | 35
6:26:00 | 35 | 9 | 35
6:27:00 | 35 | 9 | 36
6:28:00 | 35 | 10 | 36
6:29:00 | 35 | 10 | 36
6:30:00 | 35 | 10 | 36
6:31:00 | 34 | 10 | 36
6:32:00 | 35 | 10 | 36
6:33:00 | 35 | 10 | 36
6:34:00 | 35 | 10 | 36
6:35:00 | 35 | 10 | 36
6:36:00 | 35 | 10 | 38
6:37:00 | 35 | 10 | 38
6:38:00 | 35 | 10 | 38
6:39:00 | 35 | 10 | 37
6:40:00 | 35 | 10 | 37
6:41:00 | 35 | 10 | 37
6:42:00 | 35 | 10 | 37
6:43:00 | 35 | 10 | 37
6:44:00 | 35 | 10 | 37
6:45:00 | 35 | 10 | 37
6:46:00 | 35 | 10 | 37
6:47:00 | 35 | 10 | 37
6:48:00 | 35 | 10 | 37
6:49:00 | 35 | 10 | 38
6:50:00 | 35 | 10 | 37
6:51:00 | 35 | 10 | 38
6:52:00 | 35 | 10 | 38
6:53:00 | 35 | 10 | 41
6:54:00 | 35 | 9 | 44
6:55:00 | 35 | 10 | 42
6:56:00 | 35 | 10 | 43
6:57:00 | 35 | 10 | 44
6:58:00 | 35 | 10 | 44
6:59:00 | 35 | 10 | 44
7:00:00 | 35 | 10 | 44
7:01:00 | 35 | 10 | 44
7:02:00 | 35 | 10 | 44
7:03:00 | 35 | 10 | 44
7:04:00 | 35 | 10 | 44
7:05:00 | 35 | 10 | 44
7:06:00 | 35 | 10 | 44
7:07:00 | 35 | 10 | 44
7:08:00 | 35 | 10 | 44
7:09:00 | 35 | 10 | 44
7:10:00 | 35 | 10 | 44
7:11:00 | 35 | 10 | 44
7:12:00 | 35 | 10 | 44
7:13:00 | 34 | 10 | 44
7:14:00 | 35 | 10 | 44
7:15:00 | 35 | 10 | 44
7:16:00 | 35 | 10 | 44
7:17:00 | 35 | 10 | 44
7:18:00 | 35 | 10 | 44
7:19:00 | 35 | 10 | 45
7:20:00 | 35 | 10 | 47
7:21:00 | 35 | 10 | 46
7:22:00 | 35 | 10 | 48
7:23:00 | 35 | 9 | 49
7:24:00 | 35 | 9 | 49
7:25:00 | 35 | 10 | 49
7:26:00 | 34 | 10 | 49
7:27:00 | 35 | 10 | 48
7:28:00 | 35 | 10 | 48
7:29:00 | 35 | 10 | 48
7:30:00 | 35 | 10 | 49
7:31:00 | 35 | 10 | 49
7:32:00 | 35 | 10 | 51
7:33:00 | 35 | 10 | 51
7:34:00 | 35 | 10 | 51
7:35:00 | 35 | 10 | 51
7:36:00 | 35 | 10 | 51
7:37:00 | 35 | 9 | 49
7:38:00 | 35 | 10 | 56
7:39:00 | 35 | 10 | 69
7:40:00 | 35 | 10 | 55
7:41:00 | 35 | 10 | 54
7:42:00 | 35 | 10 | 54
7:43:00 | 35 | 10 | 57
7:44:00 | 35 | 10 | 63
7:45:00 | 35 | 10 | 61
7:46:00 | 35 | 10 | 60
7:47:00 | 35 | 10 | 60
7:48:00 | 35 | 10 | 60
7:49:00 | 35 | 10 | 60
7:50:00 | 35 | 10 | 60
7:51:00 | 35 | 10 | 60
7:52:00 | 35 | 10 | 59
7:53:00 | 35 | 10 | 60
7:54:00 | 35 | 10 | 60
7:55:00 | 35 | 10 | 60
7:56:00 | 35 | 10 | 61
7:57:00 | 35 | 10 | 61
7:58:00 | 35 | 10 | 61
7:59:00 | 35 | 10 | 61
8:00:00 | 35 | 10 | 62
8:01:00 | 35 | 10 | 62
8:02:00 | 35 | 10 | 62
8:03:00 | 35 | 10 | 67
8:04:00 | 35 | 10 | 68
8:05:00 | 35 | 10 | 66
8:06:00 | 35 | 10 | 65
8:07:00 | 35 | 10 | 65
8:08:00 | 34 | 10 | 66
8:09:00 | 35 | 10 | 66
8:10:00 | 35 | 10 | 66
8:11:00 | 35 | 10 | 66
8:12:00 | 35 | 10 | 66
8:13:00 | 35 | 10 | 66
8:14:00 | 35 | 10 | 67
8:15:00 | 35 | 10 | 67
8:16:00 | 35 | 10 | 66
8:17:00 | 35 | 10 | 67
8:18:00 | 35 | 10 | 66
8:19:00 | 35 | 10 | 67
8:20:00 | 35 | 10 | 67
8:21:00 | 35 | 10 | 68
8:22:00 | 35 | 10 | 67
8:23:00 | 35 | 10 | 67
8:24:00 | 35 | 10 | 68
8:25:00 | 35 | 10 | 68
8:26:00 | 35 | 10 | 68
8:27:00 | 35 | 10 | 69
8:28:00 | 35 | 10 | 69
8:29:00 | 35 | 10 | 69
8:30:00 | 35 | 10 | 71
8:31:00 | 35 | 10 | 71
8:32:00 | 35 | 10 | 71
8:33:00 | 35 | 10 | 72
8:34:00 | 35 | 9 | 71
8:35:00 | 35 | 10 | 72
8:36:00 | 35 | 10 | 71
8:37:00 | 34 | 10 | 72
8:38:00 | 35 | 10 | 70
8:39:00 | 35 | 10 | 71
8:40:00 | 35 | 10 | 72
8:41:00 | 35 | 10 | 72
8:42:00 | 35 | 10 | 72
8:43:00 | 35 | 10 | 72
8:44:00 | 35 | 10 | 72
8:45:00 | 35 | 10 | 72
8:46:00 | 35 | 10 | 72
8:47:00 | 35 | 9 | 72
8:48:00 | 35 | 9 | 72
8:49:00 | 35 | 10 | 71
8:50:00 | 35 | 10 | 71
8:51:00 | 35 | 10 | 71
8:52:00 | 35 | 10 | 72
8:53:00 | 35 | 10 | 75
8:54:00 | 35 | 10 | 67
8:55:00 | 35 | 10 | 74
8:56:00 | 35 | 10 | 76
8:57:00 | 35 | 10 | 75
8:58:00 | 35 | 10 | 75
8:59:00 | 35 | 10 | 76
9:00:00 | 35 | 10 | 77
9:01:00 | 35 | 10 | 76
9:02:00 | 35 | 10 | 76
9:03:00 | 35 | 10 | 76
9:04:00 | 35 | 10 | 75
9:05:00 | 35 | 10 | 75
9:06:00 | 35 | 10 | 75
9:07:00 | 35 | 10 | 76
9:08:00 | 35 | 10 | 76
9:09:00 | 35 | 10 | 76
9:10:00 | 35 | 10 | 76
9:11:00 | 35 | 10 | 77
9:12:00 | 35 | 10 | 75
9:13:00 | 35 | 10 | 80
9:14:00 | 35 | 10 | 81
9:15:00 | 35 | 10 | 76
9:16:00 | 35 | 10 | 77
9:17:00 | 35 | 10 | 77
9:18:00 | 35 | 10 | 78
9:19:00 | 35 | 10 | 78
9:20:00 | 35 | 10 | 77
9:21:00 | 35 | 10 | 79
9:22:00 | 35 | 10 | 79
9:23:00 | 35 | 10 | 78
9:24:00 | 35 | 10 | 78
9:25:00 | 35 | 10 | 78
9:26:00 | 35 | 10 | 78
9:27:00 | 35 | 10 | 78
9:28:00 | 35 | 10 | 78
9:29:00 | 35 | 10 | 78
9:30:00 | 35 | 10 | 77
9:31:00 | 35 | 9 | 77
9:32:00 | 35 | 9 | 77
9:33:00 | 35 | 10 | 77
9:34:00 | 35 | 9 | 77
9:35:00 | 35 | 10 | 78
9:36:00 | 35 | 10 | 77
9:37:00 | 35 | 10 | 78
9:38:00 | 35 | 10 | 81
9:39:00 | 35 | 10 | 81
9:40:00 | 35 | 9 | 81
9:41:00 | 35 | 9 | 81
9:42:00 | 35 | 10 | 81
9:43:00 | 35 | 10 | 81
9:44:00 | 35 | 9 | 81
9:45:00 | 35 | 10 | 87
9:46:00 | 35 | 10 | 87
9:47:00 | 35 | 10 | 84
9:48:00 | 35 | 10 | 85
9:49:00 | 35 | 10 | 83
9:50:00 | 35 | 10 | 83
9:51:00 | 35 | 10 | 85
9:52:00 | 35 | 10 | 84
9:53:00 | 35 | 10 | 82
9:54:00 | 35 | 10 | 82
9:55:00 | 35 | 10 | 86
9:56:00 | 35 | 10 | 87
9:57:00 | 35 | 10 | 88
9:58:00 | 35 | 10 | 54
9:59:00 | 35 | 10 | 51
10:00:00 | 35 | 10 | 52
10:01:00 | 35 | 10 | 52
10:02:00 | 35 | 10 | 52
10:03:00 | 35 | 10 | 50
10:04:00 | 35 | 10 | 51
10:05:00 | 35 | 10 | 52
10:06:00 | 35 | 10 | 52
10:07:00 | 35 | 10 | 51
10:08:00 | 35 | 10 | 51
10:09:00 | 35 | 10 | 51
10:10:00 | 35 | 10 | 51
10:11:00 | 35 | 9 | 51
10:12:00 | 35 | 9 | 52
10:13:00 | 35 | 9 | 52
10:14:00 | 35 | 9 | 51
10:15:00 | 35 | 9 | 50
10:16:00 | 35 | 10 | 50
10:17:00 | 35 | 10 | 42
10:18:00 | 35 | 10 | 43
10:19:00 | 35 | 10 | 43
10:20:00 | 35 | 10 | 42
10:21:00 | 35 | 10 | 42
10:22:00 | 35 | 10 | 42
10:23:00 | 35 | 10 | 42
10:24:00 | 35 | 10 | 42
10:25:00 | 35 | 9 | 42
10:26:00 | 35 | 9 | 42
10:27:00 | 35 | 9 | 42
10:28:00 | 35 | 9 | 42
10:29:00 | 35 | 9 | 42
10:30:00 | 35 | 9 | 42
10:31:00 | 35 | 10 | 45
10:32:00 | 35 | 10 | 45
10:33:00 | 35 | 10 | 45
10:34:00 | 35 | 10 | 46
10:35:00 | 35 | 10 | 46
10:36:00 | 35 | 10 | 46
10:37:00 | 35 | 10 | 45
10:38:00 | 35 | 10 | 45
10:39:00 | 35 | 10 | 45
10:40:00 | 35 | 10 | 45
10:41:00 | 35 | 10 | 45
10:42:00 | 35 | 10 | 45
10:43:00 | 35 | 10 | 45
10:44:00 | 35 | 10 | 45
10:45:00 | 35 | 10 | 45
10:46:00 | 35 | 10 | 45
10:47:00 | 35 | 10 | 45
10:48:00 | 35 | 9 | 45
10:49:00 | 35 | 9 | 45
10:50:00 | 35 | 9 | 45
10:51:00 | 35 | 9 | 45
10:52:00 | 35 | 9 | 45
10:53:00 | 35 | 10 | 48
10:54:00 | 35 | 10 | 47
10:55:00 | 35 | 10 | 48
10:56:00 | 35 | 10 | 49
10:57:00 | 34 | 10 | 49
10:58:00 | 34 | 10 | 49
10:59:00 | 34 | 9 | 49
11:00:00 | 34 | 9 | 49
11:01:00 | 34 | 9 | 49
11:02:00 | 34 | 9 | 49
11:03:00 | 34 | 9 | 49
11:04:00 | 34 | 10 | 64
11:05:00 | 34 | 10 | 69
11:06:00 | 34 | 10 | 65
11:07:00 | 34 | 10 | 67
11:08:00 | 34 | 10 | 66
11:09:00 | 34 | 10 | 65
11:10:00 | 34 | 10 | 66
11:11:00 | 34 | 10 | 72
11:12:00 | 34 | 10 | 70
11:13:00 | 34 | 10 | 68
11:14:00 | 34 | 9 | 69
11:15:00 | 34 | 9 | 65
11:16:00 | 34 | 9 | 71
11:17:00 | 34 | 9 | 71
11:18:00 | 34 | 9 | 72
11:19:00 | 34 | 10 | 52
11:20:00 | 34 | 10 | 66
11:21:00 | 34 | 10 | 67
11:22:00 | 34 | 10 | 67
11:23:00 | 34 | 10 | 65
11:24:00 | 34 | 10 | 64
11:25:00 | 34 | 10 | 64
11:26:00 | 34 | 10 | 66
11:27:00 | 34 | 10 | 66
11:28:00 | 34 | 10 | 66
11:29:00 | 34 | 10 | 65
11:30:00 | 34 | 9 | 66
11:31:00 | 34 | 9 | 66
11:32:00 | 34 | 9 | 67
11:33:00 | 34 | 9 | 67
11:34:00 | 34 | 9 | 67
11:35:00 | 34 | 10 | 78
11:36:00 | 34 | 10 | 59
11:37:00 | 34 | 10 | 54
11:38:00 | 34 | 10 | 50
11:39:00 | 34 | 10 | 51
11:40:00 | 34 | 10 | 57
11:41:00 | 34 | 10 | 63
11:42:00 | 34 | 10 | 70
11:43:00 | 34 | 10 | 69
11:44:00 | 33 | 10 | 69
11:45:00 | 33 | 10 | 69
11:46:00 | 33 | 9 | 69
11:47:00 | 33 | 9 | 64
11:48:00 | 34 | 9 | 62
11:49:00 | 34 | 9 | 62
11:50:00 | 34 | 10 | 48
11:51:00 | 34 | 10 | 43
11:52:00 | 33 | 10 | 42
11:53:00 | 33 | 10 | 43
11:54:00 | 33 | 10 | 43
11:55:00 | 33 | 10 | 43
11:56:00 | 33 | 10 | 43
11:57:00 | 33 | 10 | 44
11:58:00 | 33 | 10 | 44
11:59:00 | 33 | 9 | 44
12:00:00 | 33 | 9 | 44
12:01:00 | 33 | 9 | 44
12:02:00 | 33 | 9 | 44
12:03:00 | 33 | 9 | 44
12:04:00 | 33 | 10 | 43
12:05:00 | 33 | 10 | 43
12:06:00 | 33 | 10 | 43
12:07:00 | 33 | 10 | 43
12:08:00 | 33 | 10 | 43
12:09:00 | 33 | 10 | 43
12:10:00 | 33 | 10 | 43
12:11:00 | 33 | 10 | 43
12:12:00 | 33 | 10 | 43
12:13:00 | 33 | 10 | 43
12:14:00 | 33 | 9 | 43
12:15:00 | 33 | 9 | 43
12:16:00 | 33 | 9 | 43
12:17:00 | 33 | 9 | 43
12:18:00 | 33 | 10 | 47
12:19:00 | 33 | 10 | 47
12:20:00 | 33 | 10 | 50
12:21:00 | 33 | 10 | 51
12:22:00 | 33 | 10 | 52
12:23:00 | 33 | 10 | 52
12:24:00 | 33 | 10 | 52
12:25:00 | 33 | 9 | 52
12:26:00 | 33 | 9 | 53
12:27:00 | 33 | 9 | 53
12:28:00 | 33 | 9 | 53
12:29:00 | 33 | 10 | 58
12:30:00 | 32 | 10 | 63
12:31:00 | 32 | 10 | 65
12:32:00 | 32 | 10 | 66
12:33:00 | 32 | 10 | 61
12:34:00 | 32 | 10 | 64
12:35:00 | 32 | 10 | 65
12:36:00 | 32 | 10 | 68
12:37:00 | 32 | 9 | 72
12:38:00 | 32 | 9 | 72
12:39:00 | 32 | 9 | 72
12:40:00 | 32 | 10 | 63
12:41:00 | 32 | 10 | 63
12:42:00 | 32 | 10 | 69
12:43:00 | 32 | 10 | 66
12:44:00 | 32 | 10 | 57
12:45:00 | 32 | 10 | 59
12:46:00 | 32 | 10 | 58
12:47:00 | 32 | 9 | 58
12:48:00 | 32 | 9 | 57
12:49:00 | 32 | 9 | 58
12:50:00 | 32 | 9 | 57
12:51:00 | 32 | 10 | 58
12:52:00 | 32 | 10 | 76
12:53:00 | 32 | 10 | 67
12:54:00 | 32 | 10 | 66
12:55:00 | 32 | 10 | 64
12:56:00 | 32 | 10 | 61
12:57:00 | 32 | 10 | 61
12:58:00 | 32 | 9 | 62
12:59:00 | 31 | 9 | 62
13:00:00 | 31 | 9 | 63
13:01:00 | 31 | 9 | 65
13:02:00 | 31 | 10 | 69
13:03:00 | 31 | 10 | 69
13:04:00 | 31 | 10 | 64
13:05:00 | 31 | 10 | 87
13:06:00 | 31 | 10 | 67
13:07:00 | 31 | 10 | 70
13:08:00 | 31 | 10 | 71
13:09:00 | 31 | 9 | 73
13:10:00 | 31 | 9 | 70
13:11:00 | 31 | 9 | 72
13:12:00 | 31 | 9 | 80
13:13:00 | 31 | 10 | 50
13:14:00 | 31 | 10 | 50
13:15:00 | 31 | 10 | 51
13:16:00 | 31 | 10 | 51
13:17:00 | 31 | 10 | 51
13:18:00 | 31 | 10 | 51
13:19:00 | 31 | 10 | 51
13:20:00 | 31 | 9 | 51
13:21:00 | 31 | 9 | 50
13:22:00 | 31 | 9 | 50
13:23:00 | 31 | 10 | 49
13:24:00 | 31 | 10 | 64
13:25:00 | 30 | 10 | 58
13:26:00 | 30 | 10 | 54
13:27:00 | 30 | 10 | 53
13:28:00 | 30 | 10 | 51
13:29:00 | 30 | 10 | 52
13:30:00 | 30 | 10 | 52
13:31:00 | 30 | 9 | 52
13:32:00 | 30 | 9 | 52
13:33:00 | 30 | 9 | 53
13:34:00 | 30 | 10 | 58
13:35:00 | 30 | 10 | 49
13:36:00 | 30 | 10 | 49
13:37:00 | 30 | 10 | 49
13:38:00 | 30 | 10 | 50
13:39:00 | 30 | 10 | 52
13:40:00 | 30 | 9 | 52
13:41:00 | 30 | 9 | 52
13:42:00 | 30 | 9 | 52
13:43:00 | 30 | 10 | 70
13:44:00 | 30 | 10 | 74
13:45:00 | 30 | 10 | 77
13:46:00 | 30 | 10 | 74
13:47:00 | 30 | 10 | 72
13:48:00 | 30 | 10 | 69
13:49:00 | 30 | 9 | 64
13:50:00 | 29 | 9 | 61
13:51:00 | 29 | 9 | 61
13:52:00 | 29 | 10 | 77
13:53:00 | 29 | 10 | 73
13:54:00 | 29 | 10 | 76
13:55:00 | 29 | 10 | 68
13:56:00 | 29 | 10 | 67
13:57:00 | 29 | 9 | 70
13:58:00 | 29 | 9 | 76
13:59:00 | 29 | 9 | 70
14:00:00 | 29 | 10 | 70
14:01:00 | 29 | 10 | 78
14:02:00 | 29 | 10 | 73
14:03:00 | 29 | 10 | 71
14:04:00 | 29 | 10 | 71
14:05:00 | 29 | 9 | 69
14:06:00 | 29 | 9 | 74
14:07:00 | 29 | 9 | 78
14:08:00 | 29 | 10 | 66
14:09:00 | 29 | 10 | 65
14:10:00 | 29 | 10 | 65
14:11:00 | 29 | 10 | 62
14:12:00 | 29 | 10 | 63
14:13:00 | 29 | 10 | 62
14:14:00 | 29 | 10 | 60
14:15:00 | 29 | 10 | 61
14:16:00 | 29 | 9 | 61
14:17:00 | 28 | 9 | 58
14:18:00 | 28 | 9 | 58
14:19:00 | 28 | 10 | 50
14:20:00 | 28 | 10 | 49
14:21:00 | 28 | 10 | 48
14:22:00 | 28 | 10 | 48
14:23:00 | 28 | 10 | 48
14:24:00 | 28 | 10 | 47
14:25:00 | 28 | 10 | 47
14:26:00 | 28 | 10 | 47
14:27:00 | 28 | 9 | 47
14:28:00 | 28 | 9 | 47
14:29:00 | 28 | 9 | 47
14:30:00 | 28 | 10 | 46
14:31:00 | 28 | 10 | 46
14:32:00 | 28 | 10 | 47
14:33:00 | 28 | 10 | 48
14:34:00 | 28 | 10 | 48
14:35:00 | 28 | 10 | 48
14:36:00 | 28 | 10 | 48
14:37:00 | 28 | 10 | 48
14:38:00 | 28 | 9 | 48
14:39:00 | 28 | 9 | 48
14:40:00 | 28 | 9 | 48
14:41:00 | 28 | 10 | 47
14:42:00 | 28 | 10 | 47
14:43:00 | 28 | 10 | 47
14:44:00 | 27 | 10 | 47
14:45:00 | 27 | 10 | 47
14:46:00 | 27 | 10 | 47
14:47:00 | 27 | 9 | 47
14:48:00 | 27 | 9 | 47
14:49:00 | 27 | 9 | 47
14:50:00 | 27 | 10 | 54
14:51:00 | 27 | 10 | 59
14:52:00 | 27 | 10 | 58
14:53:00 | 27 | 10 | 53
14:54:00 | 27 | 10 | 53
14:55:00 | 27 | 10 | 54
14:56:00 | 27 | 9 | 52
14:57:00 | 27 | 9 | 53
14:58:00 | 27 | 9 | 53
14:59:00 | 27 | 10 | 48
15:00:00 | 27 | 10 | 49
15:01:00 | 27 | 10 | 51
15:02:00 | 27 | 10 | 53
15:03:00 | 27 | 10 | 60
15:04:00 | 27 | 10 | 58
15:05:00 | 27 | 10 | 61
15:06:00 | 26 | 10 | 57
15:07:00 | 26 | 9 | 56
15:08:00 | 26 | 9 | 56
15:09:00 | 26 | 9 | 58
15:10:00 | 26 | 10 | 63
15:11:00 | 26 | 10 | 63
15:12:00 | 26 | 10 | 68
15:13:00 | 26 | 10 | 69
15:14:00 | 26 | 10 | 70
15:15:00 | 26 | 10 | 66
15:16:00 | 26 | 10 | 66
15:17:00 | 26 | 9 | 67
15:18:00 | 26 | 9 | 67
15:19:00 | 26 | 9 | 65
15:20:00 | 26 | 9 | 65
15:21:00 | 26 | 10 | 70
15:22:00 | 26 | 10 | 74
15:23:00 | 26 | 10 | 63
15:24:00 | 26 | 10 | 61
15:25:00 | 26 | 10 | 62
15:26:00 | 26 | 10 | 63
15:27:00 | 26 | 10 | 65
15:28:00 | 26 | 9 | 65
15:29:00 | 25 | 9 | 64
15:30:00 | 25 | 9 | 65
15:31:00 | 25 | 10 | 65
15:32:00 | 25 | 10 | 67
15:33:00 | 25 | 10 | 69
15:34:00 | 25 | 10 | 71
15:35:00 | 25 | 10 | 72
15:36:00 | 25 | 10 | 74
15:37:00 | 25 | 10 | 72
15:38:00 | 25 | 10 | 72
15:39:00 | 25 | 10 | 73
15:40:00 | 25 | 9 | 71
15:41:00 | 25 | 9 | 71
15:42:00 | 25 | 9 | 70
15:43:00 | 25 | 9 | 70
15:44:00 | 25 | 9 | 75
15:45:00 | 25 | 9 | 73
15:46:00 | 25 | 9 | 76
15:47:00 | 25 | 10 | 93
15:48:00 | 25 | 10 | 89
15:49:00 | 24 | 10 | 92
15:50:00 | 24 | 10 | 94
15:51:00 | 24 | 10 | 93
15:52:00 | 24 | 10 | 89
15:53:00 | 24 | 10 | 89
15:54:00 | 24 | 10 | 90
15:55:00 | 24 | 10 | 88
15:56:00 | 24 | 9 | 89
15:57:00 | 24 | 9 | 87
15:58:00 | 24 | 9 | 90
15:59:00 | 24 | 9 | 93
16:00:00 | 24 | 10 | 113
16:01:00 | 24 | 10 | 88
16:02:00 | 24 | 10 | 77
16:03:00 | 24 | 10 | 83
16:04:00 | 24 | 10 | 83
16:05:00 | 24 | 10 | 88
16:06:00 | 24 | 10 | 83
16:07:00 | 24 | 10 | 81
16:08:00 | 24 | 10 | 73
16:09:00 | 24 | 10 | 71
16:10:00 | 24 | 10 | 68
16:11:00 | 24 | 9 | 65
16:12:00 | 24 | 9 | 63
16:13:00 | 24 | 9 | 58
16:14:00 | 23 | 9 | 59
16:15:00 | 23 | 10 | 65
16:16:00 | 23 | 10 | 76
16:17:00 | 23 | 10 | 80
16:18:00 | 23 | 10 | 75
16:19:00 | 23 | 10 | 75
16:20:00 | 23 | 10 | 72
16:21:00 | 23 | 10 | 89
16:22:00 | 23 | 10 | 95
16:23:00 | 23 | 10 | 86
16:24:00 | 23 | 10 | 95
16:25:00 | 23 | 9 | 87
16:26:00 | 23 | 9 | 105
16:27:00 | 23 | 9 | 85
16:28:00 | 23 | 9 | 86
16:29:00 | 23 | 9 | 87
16:30:00 | 23 | 10 | 82
16:31:00 | 23 | 10 | 93
16:32:00 | 23 | 10 | 99
16:33:00 | 23 | 10 | 90
16:34:00 | 23 | 10 | 112
16:35:00 | 23 | 10 | 102