## Sheet1
Колонка_1 | Колонка_2 | Колонка_3 | Колонка_4
--Test Summary--
Full Path and File Name
Instrument Name | 7222 #1
Instrument Type | Consistometer
Instrument Serial Number | 113
Test Start Date | 10.10.2002
Test Start Time | 10:18:28
Test Stop Date | 10.10.2002
Test Stop Time | 14:29:32
Test Length | 4:11:04
Final Sample Time Offset | 4:11:00
Controller Schedule Name
Sampling Period | 60 seconds
Comments | MPa: 25(30min) T:60(30min)
Information | WellID | 32/4694
Information | Customer | Kogalym-Povkhneft
Information | CementClass | G
Information | CementMfr | Dyckerhoff
Information | Additives | 0.7%NFL-2
Information | Density | 1850
Information | BHCT | 60
Information | BHST | 60
Information | FluidLoss
Information | JobType | Hesitation Squeeze
Calculated Value | Thickening_Time | N/A
Calculated Value | Setting Time | N/A
Initial Temperature (C) | 24 C
Final Temperature (C) | 59 C
Initial Pressure (MPa) | 1 MPa
Final Pressure (MPa) | 25 MPa
Initial Consistency (Bc) | 8 Bc
Final Consistency (Bc) | 119 Bc
--Data--
Time (HH:MM:SS) | Temperature (C) | Pressure (MPa) | Consistency (Bc)
0:00:00 | 24 | 1 | 8
0:01:00 | 23 | 2 | 8
0:02:00 | 24 | 3 | 8
0:03:00 | 24 | 4 | 8
0:04:00 | 24 | 5 | 9
0:05:00 | 25 | 6 | 10
0:06:00 | 26 | 7 | 10
0:07:00 | 28 | 7 | 11
0:08:00 | 29 | 8 | 11
0:09:00 | 31 | 9 | 13
0:10:00 | 32 | 10 | 17
0:11:00 | 34 | 11 | 17
0:12:00 | 36 | 11 | 15
0:13:00 | 37 | 12 | 16
0:14:00 | 39 | 13 | 15
0:15:00 | 40 | 13 | 16
0:16:00 | 42 | 14 | 15
0:17:00 | 43 | 15 | 17
0:18:00 | 44 | 16 | 15
0:19:00 | 46 | 17 | 13
0:20:00 | 47 | 17 | 14
0:21:00 | 48 | 18 | 14
0:22:00 | 49 | 19 | 14
0:23:00 | 51 | 20 | 13
0:24:00 | 52 | 20 | 14
0:25:00 | 53 | 21 | 14
0:26:00 | 54 | 22 | 14
0:27:00 | 55 | 22 | 12
0:28:00 | 56 | 23 | 13
0:29:00 | 58 | 25 | 14
0:30:00 | 59 | 25 | 14
0:31:00 | 59 | 25 | 14
0:32:00 | 60 | 25 | 11
0:33:00 | 60 | 25 | 11
0:34:00 | 60 | 25 | 11
0:35:00 | 60 | 25 | 11
0:36:00 | 60 | 25 | 11
0:37:00 | 60 | 25 | 14
0:38:00 | 60 | 25 | 19
0:39:00 | 61 | 25 | 21
0:40:00 | 61 | 25 | 14
0:41:00 | 63 | 25 | 15
0:42:00 | 65 | 25 | 13
0:43:00 | 66 | 25 | 12
0:44:00 | 66 | 25 | 14
0:45:00 | 66 | 24 | 19
0:46:00 | 66 | 25 | 17
0:47:00 | 65 | 25 | 18
0:48:00 | 65 | 24 | 18
0:49:00 | 65 | 25 | 18
0:50:00 | 65 | 25 | 18
0:51:00 | 65 | 24 | 18
0:52:00 | 65 | 25 | 18
0:53:00 | 65 | 25 | 18
0:54:00 | 64 | 25 | 20
0:55:00 | 64 | 25 | 20
0:56:00 | 64 | 25 | 13
0:57:00 | 63 | 25 | 18
0:58:00 | 62 | 24 | 17
0:59:00 | 61 | 25 | 21
1:00:00 | 60 | 25 | 18
1:01:00 | 59 | 25 | 17
1:02:00 | 59 | 25 | 18
1:03:00 | 58 | 25 | 15
1:04:00 | 58 | 25 | 16
1:05:00 | 58 | 26 | 15
1:06:00 | 58 | 25 | 15
1:07:00 | 58 | 25 | 26
1:08:00 | 58 | 25 | 26
1:09:00 | 57 | 25 | 25
1:10:00 | 58 | 26 | 24
1:11:00 | 58 | 25 | 17
1:12:00 | 58 | 26 | 17
1:13:00 | 58 | 25 | 16
1:14:00 | 59 | 25 | 15
1:15:00 | 60 | 24 | 15
1:16:00 | 61 | 25 | 14
1:17:00 | 61 | 25 | 14
1:18:00 | 61 | 25 | 14
1:19:00 | 61 | 25 | 14
1:20:00 | 61 | 25 | 14
1:21:00 | 61 | 24 | 14
1:22:00 | 62 | 25 | 14
1:23:00 | 62 | 25 | 15
1:24:00 | 62 | 25 | 14
1:25:00 | 62 | 25 | 13
1:26:00 | 62 | 25 | 16
1:27:00 | 62 | 25 | 19
1:28:00 | 61 | 25 | 17
1:29:00 | 61 | 25 | 13
1:30:00 | 60 | 25 | 13
1:31:00 | 60 | 25 | 12
1:32:00 | 60 | 25 | 12
1:33:00 | 59 | 25 | 12
1:34:00 | 59 | 25 | 12
1:35:00 | 59 | 25 | 12
1:36:00 | 59 | 25 | 12
1:37:00 | 59 | 25 | 13
1:38:00 | 59 | 25 | 15
1:39:00 | 59 | 25 | 16
1:40:00 | 59 | 25 | 16
1:41:00 | 58 | 25 | 11
1:42:00 | 58 | 25 | 12
1:43:00 | 58 | 25 | 11
1:44:00 | 59 | 25 | 11
1:45:00 | 59 | 26 | 12
1:46:00 | 59 | 25 | 11
1:47:00 | 59 | 25 | 13
1:48:00 | 59 | 25 | 13
1:49:00 | 59 | 25 | 13
1:50:00 | 59 | 25 | 13
1:51:00 | 59 | 25 | 13
1:52:00 | 59 | 25 | 13
1:53:00 | 59 | 26 | 14
1:54:00 | 59 | 25 | 14
1:55:00 | 60 | 25 | 14
1:56:00 | 60 | 25 | 15
1:57:00 | 60 | 24 | 15
1:58:00 | 60 | 25 | 22
1:59:00 | 61 | 25 | 20
2:00:00 | 61 | 25 | 19
2:01:00 | 61 | 25 | 14
2:02:00 | 61 | 25 | 14
2:03:00 | 61 | 25 | 14
2:04:00 | 61 | 24 | 14
2:05:00 | 61 | 25 | 14
2:06:00 | 61 | 25 | 14
2:07:00 | 61 | 25 | 14
2:08:00 | 61 | 25 | 14
2:09:00 | 61 | 25 | 14
2:10:00 | 61 | 25 | 14
2:11:00 | 61 | 25 | 17
2:12:00 | 61 | 25 | 16
2:13:00 | 61 | 25 | 18
2:14:00 | 60 | 25 | 17
2:15:00 | 60 | 25 | 17
2:16:00 | 59 | 25 | 29
2:17:00 | 59 | 25 | 29
2:18:00 | 59 | 25 | 31
2:19:00 | 59 | 25 | 37
2:20:00 | 58 | 25 | 39
2:21:00 | 58 | 25 | 35
2:22:00 | 58 | 25 | 27
2:23:00 | 58 | 25 | 26
2:24:00 | 58 | 25 | 22
2:25:00 | 58 | 25 | 17
2:26:00 | 58 | 26 | 11
2:27:00 | 58 | 25 | 11
2:28:00 | 59 | 25 | 11
2:29:00 | 59 | 25 | 12
2:30:00 | 60 | 25 | 12
2:31:00 | 60 | 25 | 12
2:32:00 | 61 | 25 | 12
2:33:00 | 61 | 25 | 13
2:34:00 | 61 | 25 | 14
2:35:00 | 61 | 25 | 14
2:36:00 | 61 | 25 | 14
2:37:00 | 62 | 25 | 14
2:38:00 | 62 | 25 | 14
2:39:00 | 62 | 24 | 14
2:40:00 | 62 | 25 | 15
2:41:00 | 62 | 25 | 23
2:42:00 | 62 | 25 | 23
2:43:00 | 62 | 25 | 24
2:44:00 | 61 | 25 | 22
2:45:00 | 61 | 25 | 23
2:46:00 | 61 | 25 | 13
2:47:00 | 60 | 25 | 13
2:48:00 | 60 | 24 | 13
2:49:00 | 60 | 25 | 14
2:50:00 | 60 | 25 | 13
2:51:00 | 60 | 25 | 13
2:52:00 | 60 | 25 | 13
2:53:00 | 60 | 25 | 13
2:54:00 | 59 | 25 | 13
2:55:00 | 59 | 25 | 13
2:56:00 | 59 | 25 | 24
2:57:00 | 59 | 25 | 24
2:58:00 | 59 | 25 | 25
2:59:00 | 59 | 25 | 26
3:00:00 | 59 | 25 | 25
3:01:00 | 59 | 25 | 17
3:02:00 | 59 | 25 | 25
3:03:00 | 59 | 25 | 19
3:04:00 | 59 | 25 | 21
3:05:00 | 58 | 25 | 18
3:06:00 | 58 | 25 | 17
3:07:00 | 58 | 25 | 20
3:08:00 | 58 | 24 | 25
3:09:00 | 58 | 24 | 30
3:10:00 | 58 | 25 | 30
3:11:00 | 59 | 25 | 32
3:12:00 | 59 | 25 | 34
3:13:00 | 59 | 25 | 31
3:14:00 | 59 | 25 | 31
3:15:00 | 60 | 25 | 31
3:16:00 | 60 | 25 | 17
3:17:00 | 60 | 25 | 17
3:18:00 | 61 | 25 | 17
3:19:00 | 61 | 25 | 17
3:20:00 | 61 | 25 | 17
3:21:00 | 62 | 25 | 17
3:22:00 | 62 | 25 | 17
3:23:00 | 62 | 25 | 17
3:24:00 | 63 | 25 | 16
3:25:00 | 63 | 25 | 17
3:26:00 | 63 | 25 | 30
3:27:00 | 63 | 25 | 30
3:28:00 | 63 | 25 | 30
3:29:00 | 63 | 25 | 30
3:30:00 | 63 | 25 | 31
3:31:00 | 63 | 25 | 18
3:32:00 | 63 | 25 | 18
3:33:00 | 63 | 25 | 18
3:34:00 | 63 | 25 | 18
3:35:00 | 63 | 25 | 18
3:36:00 | 63 | 25 | 18
3:37:00 | 63 | 25 | 18
3:38:00 | 62 | 25 | 17
3:39:00 | 62 | 25 | 17
3:40:00 | 62 | 25 | 17
3:41:00 | 62 | 25 | 38
3:42:00 | 62 | 25 | 38
3:43:00 | 62 | 25 | 38
3:44:00 | 62 | 25 | 38
3:45:00 | 62 | 25 | 38
3:46:00 | 61 | 25 | 25
3:47:00 | 61 | 25 | 25
3:48:00 | 61 | 25 | 25
3:49:00 | 61 | 25 | 25
3:50:00 | 61 | 25 | 25
3:51:00 | 61 | 25 | 25
3:52:00 | 60 | 25 | 25
3:53:00 | 60 | 25 | 25
3:54:00 | 60 | 25 | 24
3:55:00 | 60 | 25 | 24
3:56:00 | 60 | 25 | 45
3:57:00 | 60 | 25 | 44
3:58:00 | 60 | 25 | 44
3:59:00 | 60 | 25 | 44
4:00:00 | 60 | 25 | 44
4:01:00 | 59 | 25 | 38
4:02:00 | 59 | 25 | 38
4:03:00 | 59 | 25 | 38
4:04:00 | 59 | 25 | 37
4:05:00 | 59 | 25 | 37
4:06:00 | 59 | 25 | 37
4:07:00 | 59 | 25 | 37
4:08:00 | 59 | 25 | 37
4:09:00 | 59 | 25 | 36
4:10:00 | 59 | 25 | 37
4:11:00 | 59 | 25 | 119