## Sheet1
Колонка_1 | Колонка_2 | Колонка_3 | Колонка_4
--Test Summary--
Full Path and File Name
Instrument Name | 7222 #1
Instrument Type | Consistometer
Instrument Serial Number | 113
Test Start Date | 23.05.2002
Test Start Time | 5:16:02
Test Stop Date | 23.05.2002
Test Stop Time | 8:12:02
Test Length | 2:56:00
Final Sample Time Offset | 2:56:00
Controller Schedule Name
Sampling Period | 60 seconds
Comments | MPa: 20(20min); T: 62C(20min); tap water, dry blending
Information | WellID | 146/1835
Information | Customer | Kogalym
Information | CementClass | G
Information | CementMfr | Dyckerhoff
Information | Additives | 0.7%NFL-2
Information | Density | 1550
Information | BHCT | 62
Information | BHST | 64
Information | FluidLoss
Information | JobType | Hesitation Squeeze
Calculated Value | Thickening_Time | 2:56:00
Calculated Value | Setting Time | 2:56:00
Initial Temperature (C) | 26 C
Final Temperature (C) | 60 C
Initial Pressure (MPa) | 2 MPa
Final Pressure (MPa) | 20 MPa
Initial Consistency (Bc) | 8 Bc
Final Consistency (Bc) | 102 Bc
--Data--
Time (HH:MM:SS) | Temperature (C) | Pressure (MPa) | Consistency (Bc)
0:00:00 | 26 | 2 | 8
0:01:00 | 26 | 3 | 8
0:02:00 | 26 | 4 | 8
0:03:00 | 26 | 6 | 8
0:04:00 | 26 | 7 | 8
0:05:00 | 27 | 8 | 7
0:06:00 | 29 | 9 | 7
0:07:00 | 30 | 9 | 7
0:08:00 | 33 | 10 | 7
0:09:00 | 36 | 11 | 7
0:10:00 | 39 | 12 | 7
0:11:00 | 42 | 13 | 7
0:12:00 | 45 | 14 | 7
0:13:00 | 48 | 15 | 7
0:14:00 | 50 | 15 | 7
0:15:00 | 52 | 16 | 7
0:16:00 | 54 | 17 | 7
0:17:00 | 56 | 18 | 7
0:18:00 | 58 | 19 | 7
0:19:00 | 59 | 20 | 7
0:20:00 | 61 | 21 | 7
0:21:00 | 62 | 21 | 7
0:22:00 | 64 | 21 | 7
0:23:00 | 65 | 20 | 7
0:24:00 | 66 | 20 | 7
0:25:00 | 67 | 20 | 6
0:26:00 | 67 | 20 | 6
0:27:00 | 66 | 20 | 6
0:28:00 | 66 | 20 | 6
0:29:00 | 65 | 20 | 6
0:30:00 | 65 | 20 | 5
0:31:00 | 64 | 20 | 5
0:32:00 | 64 | 20 | 5
0:33:00 | 64 | 20 | 5
0:34:00 | 64 | 20 | 5
0:35:00 | 64 | 20 | 5
0:36:00 | 64 | 20 | 5
0:37:00 | 64 | 20 | 5
0:38:00 | 64 | 20 | 5
0:39:00 | 64 | 20 | 5
0:40:00 | 63 | 20 | 6
0:41:00 | 62 | 20 | 6
0:42:00 | 60 | 21 | 6
0:43:00 | 59 | 21 | 6
0:44:00 | 58 | 21 | 6
0:45:00 | 57 | 21 | 4
0:46:00 | 57 | 21 | 4
0:47:00 | 57 | 21 | 5
0:48:00 | 57 | 21 | 4
0:49:00 | 57 | 21 | 4
0:50:00 | 57 | 21 | 6
0:51:00 | 57 | 21 | 5
0:52:00 | 57 | 21 | 4
0:53:00 | 58 | 21 | 4
0:54:00 | 58 | 21 | 4
0:55:00 | 58 | 21 | 5
0:56:00 | 61 | 20 | 5
0:57:00 | 64 | 20 | 5
0:58:00 | 65 | 20 | 5
0:59:00 | 66 | 20 | 6
1:00:00 | 66 | 20 | 5
1:01:00 | 66 | 20 | 5
1:02:00 | 66 | 20 | 5
1:03:00 | 66 | 20 | 5
1:04:00 | 66 | 20 | 5
1:05:00 | 66 | 20 | 5
1:06:00 | 66 | 20 | 5
1:07:00 | 66 | 20 | 5
1:08:00 | 66 | 20 | 5
1:09:00 | 66 | 20 | 5
1:10:00 | 66 | 20 | 8
1:11:00 | 65 | 20 | 8
1:12:00 | 63 | 20 | 8
1:13:00 | 62 | 20 | 9
1:14:00 | 62 | 20 | 9
1:15:00 | 61 | 20 | 7
1:16:00 | 61 | 20 | 7
1:17:00 | 61 | 20 | 7
1:18:00 | 60 | 20 | 7
1:19:00 | 60 | 20 | 7
1:20:00 | 60 | 20 | 7
1:21:00 | 60 | 21 | 7
1:22:00 | 60 | 21 | 7
1:23:00 | 60 | 21 | 7
1:24:00 | 60 | 21 | 7
1:25:00 | 60 | 21 | 12
1:26:00 | 60 | 21 | 12
1:27:00 | 60 | 21 | 12
1:28:00 | 60 | 21 | 12
1:29:00 | 60 | 21 | 12
1:30:00 | 60 | 21 | 8
1:31:00 | 60 | 21 | 8
1:32:00 | 60 | 21 | 8
1:33:00 | 60 | 21 | 8
1:34:00 | 60 | 21 | 8
1:35:00 | 60 | 21 | 6
1:36:00 | 60 | 21 | 6
1:37:00 | 60 | 21 | 6
1:38:00 | 60 | 21 | 6
1:39:00 | 60 | 21 | 6
1:40:00 | 61 | 21 | 13
1:41:00 | 62 | 20 | 13
1:42:00 | 64 | 20 | 12
1:43:00 | 64 | 20 | 13
1:44:00 | 64 | 20 | 12
1:45:00 | 64 | 20 | 9
1:46:00 | 64 | 20 | 9
1:47:00 | 64 | 20 | 9
1:48:00 | 64 | 20 | 9
1:49:00 | 63 | 20 | 9
1:50:00 | 63 | 20 | 9
1:51:00 | 63 | 20 | 9
1:52:00 | 63 | 20 | 10
1:53:00 | 63 | 20 | 10
1:54:00 | 63 | 20 | 10
1:55:00 | 63 | 20 | 15
1:56:00 | 62 | 20 | 15
1:57:00 | 61 | 20 | 15
1:58:00 | 61 | 20 | 16
1:59:00 | 60 | 20 | 16
2:00:00 | 60 | 21 | 8
2:01:00 | 60 | 21 | 8
2:02:00 | 60 | 21 | 8
2:03:00 | 60 | 21 | 8
2:04:00 | 60 | 21 | 8
2:05:00 | 60 | 21 | 8
2:06:00 | 60 | 21 | 8
2:07:00 | 60 | 21 | 8
2:08:00 | 60 | 21 | 8
2:09:00 | 60 | 21 | 8
2:10:00 | 60 | 21 | 22
2:11:00 | 60 | 21 | 21
2:12:00 | 61 | 20 | 21
2:13:00 | 62 | 20 | 21
2:14:00 | 62 | 20 | 21
2:15:00 | 62 | 20 | 13
2:16:00 | 62 | 20 | 13
2:17:00 | 62 | 20 | 13
2:18:00 | 62 | 20 | 13
2:19:00 | 63 | 20 | 13
2:20:00 | 63 | 20 | 13
2:21:00 | 63 | 20 | 13
2:22:00 | 63 | 20 | 13
2:23:00 | 63 | 20 | 13
2:24:00 | 63 | 20 | 13
2:25:00 | 63 | 20 | 32
2:26:00 | 63 | 20 | 23
2:27:00 | 62 | 20 | 22
2:28:00 | 62 | 20 | 22
2:29:00 | 62 | 20 | 22
2:30:00 | 62 | 20 | 15
2:31:00 | 62 | 20 | 15
2:32:00 | 62 | 20 | 15
2:33:00 | 61 | 20 | 15
2:34:00 | 61 | 20 | 15
2:35:00 | 61 | 20 | 15
2:36:00 | 61 | 20 | 15
2:37:00 | 61 | 20 | 15
2:38:00 | 61 | 20 | 15
2:39:00 | 61 | 20 | 15
2:40:00 | 61 | 20 | 48
2:41:00 | 60 | 20 | 34
2:42:00 | 60 | 20 | 33
2:43:00 | 60 | 20 | 33
2:44:00 | 60 | 21 | 33
2:45:00 | 60 | 21 | 28
2:46:00 | 60 | 21 | 28
2:47:00 | 60 | 21 | 28
2:48:00 | 60 | 21 | 28
2:49:00 | 60 | 21 | 28
2:50:00 | 60 | 21 | 28
2:51:00 | 60 | 21 | 28
2:52:00 | 60 | 21 | 28
2:53:00 | 60 | 21 | 28
2:54:00 | 60 | 21 | 28
2:55:00 | 60 | 21 | 102
2:56:00 | 60 | 20 | 102