## Sheet1
Колонка_1 | Колонка_2 | Колонка_3 | Колонка_4
--Test Summary--
Full Path and File Name
Instrument Name | 7222 #1
Instrument Type | Consistometer
Instrument Serial Number | 113
Test Start Date | 24.02.2002
Test Start Time | 2:21:05
Test Stop Date | 24.02.2002
Test Stop Time | 9:47:05
Test Length | 7:26:00
Final Sample Time Offset | 7:26:00
Controller Schedule Name
Sampling Period | 60 seconds
Comments | MPa: 25(30min); T: 55C(20min), 68C(10min); tap water, dry blending
Sprd=22cm
Information | WellID | 1-2
Information | Customer | Kogalym
Information | CementClass | G
Information | CementMfr | Dyckerhoff
Information | Additives | 0.7%NFL-2+0.15%CFR-10
Information | Density | 1850
Information | BHCT | 68
Information | BHST | 68
Information | FluidLoss
Information | JobType | Squeeze
Calculated Value | Thickening_Time | 6:41:00
Calculated Value | Setting Time | 7:26:00
Initial Temperature (C) | 24 C
Final Temperature (C) | 70 C
Initial Pressure (MPa) | 2 MPa
Final Pressure (MPa) | 25 MPa
Initial Consistency (Bc) | 15 Bc
Final Consistency (Bc) | 99 Bc
--Data--
Time (HH:MM:SS) | Temperature (C) | Pressure (MPa) | Consistency (Bc)
0:00:00 | 24 | 2 | 15
0:01:00 | 24 | 3 | 15
0:02:00 | 24 | 4 | 15
0:03:00 | 24 | 5 | 15
0:04:00 | 25 | 6 | 14
0:05:00 | 26 | 7 | 14
0:06:00 | 27 | 8 | 14
0:07:00 | 29 | 9 | 15
0:08:00 | 31 | 9 | 15
0:09:00 | 34 | 10 | 16
0:10:00 | 36 | 11 | 16
0:11:00 | 39 | 11 | 15
0:12:00 | 41 | 12 | 16
0:13:00 | 43 | 13 | 16
0:14:00 | 46 | 13 | 16
0:15:00 | 47 | 14 | 16
0:16:00 | 49 | 14 | 17
0:17:00 | 50 | 15 | 19
0:18:00 | 51 | 16 | 18
0:19:00 | 52 | 18 | 14
0:20:00 | 53 | 18 | 14
0:21:00 | 55 | 19 | 16
0:22:00 | 56 | 20 | 15
0:23:00 | 57 | 21 | 16
0:24:00 | 58 | 21 | 15
0:25:00 | 60 | 22 | 15
0:26:00 | 61 | 23 | 15
0:27:00 | 63 | 24 | 15
0:28:00 | 64 | 25 | 15
0:29:00 | 65 | 25 | 15
0:30:00 | 67 | 26 | 16
0:31:00 | 67 | 26 | 14
0:32:00 | 67 | 26 | 13
0:33:00 | 67 | 26 | 13
0:34:00 | 68 | 26 | 13
0:35:00 | 68 | 26 | 14
0:36:00 | 68 | 26 | 14
0:37:00 | 68 | 26 | 12
0:38:00 | 69 | 26 | 12
0:39:00 | 69 | 26 | 13
0:40:00 | 70 | 26 | 15
0:41:00 | 73 | 25 | 17
0:42:00 | 75 | 25 | 16
0:43:00 | 75 | 25 | 20
0:44:00 | 74 | 25 | 23
0:45:00 | 73 | 25 | 20
0:46:00 | 72 | 25 | 20
0:47:00 | 72 | 25 | 19
0:48:00 | 72 | 25 | 19
0:49:00 | 72 | 25 | 20
0:50:00 | 72 | 25 | 19
0:51:00 | 72 | 25 | 18
0:52:00 | 72 | 25 | 18
0:53:00 | 71 | 25 | 19
0:54:00 | 71 | 25 | 19
0:55:00 | 71 | 25 | 23
0:56:00 | 69 | 25 | 21
0:57:00 | 67 | 25 | 20
0:58:00 | 66 | 25 | 19
0:59:00 | 65 | 26 | 19
1:00:00 | 64 | 26 | 19
1:01:00 | 64 | 26 | 19
1:02:00 | 64 | 26 | 19
1:03:00 | 64 | 26 | 19
1:04:00 | 64 | 26 | 20
1:05:00 | 64 | 26 | 19
1:06:00 | 64 | 26 | 19
1:07:00 | 64 | 26 | 20
1:08:00 | 64 | 26 | 20
1:09:00 | 64 | 26 | 20
1:10:00 | 64 | 26 | 18
1:11:00 | 66 | 25 | 18
1:12:00 | 68 | 25 | 19
1:13:00 | 70 | 25 | 19
1:14:00 | 70 | 25 | 20
1:15:00 | 71 | 25 | 15
1:16:00 | 71 | 25 | 16
1:17:00 | 71 | 25 | 16
1:18:00 | 71 | 25 | 17
1:19:00 | 71 | 25 | 17
1:20:00 | 71 | 25 | 19
1:21:00 | 71 | 25 | 29
1:22:00 | 71 | 25 | 24
1:23:00 | 71 | 25 | 23
1:24:00 | 71 | 25 | 18
1:25:00 | 71 | 25 | 15
1:26:00 | 70 | 25 | 14
1:27:00 | 69 | 25 | 15
1:28:00 | 68 | 25 | 14
1:29:00 | 67 | 25 | 14
1:30:00 | 66 | 25 | 14
1:31:00 | 66 | 25 | 14
1:32:00 | 66 | 25 | 14
1:33:00 | 66 | 26 | 14
1:34:00 | 66 | 26 | 14
1:35:00 | 66 | 26 | 14
1:36:00 | 66 | 26 | 14
1:37:00 | 66 | 26 | 14
1:38:00 | 65 | 26 | 14
1:39:00 | 65 | 26 | 15
1:40:00 | 65 | 26 | 14
1:41:00 | 66 | 26 | 14
1:42:00 | 66 | 26 | 14
1:43:00 | 66 | 26 | 13
1:44:00 | 67 | 26 | 13
1:45:00 | 67 | 26 | 13
1:46:00 | 67 | 26 | 13
1:47:00 | 67 | 26 | 13
1:48:00 | 67 | 26 | 13
1:49:00 | 67 | 26 | 13
1:50:00 | 67 | 26 | 13
1:51:00 | 67 | 26 | 13
1:52:00 | 67 | 26 | 13
1:53:00 | 67 | 26 | 13
1:54:00 | 67 | 26 | 13
1:55:00 | 67 | 26 | 15
1:56:00 | 68 | 25 | 15
1:57:00 | 68 | 25 | 15
1:58:00 | 68 | 25 | 14
1:59:00 | 68 | 25 | 13
2:00:00 | 67 | 25 | 14
2:01:00 | 67 | 25 | 14
2:02:00 | 67 | 25 | 14
2:03:00 | 67 | 25 | 14
2:04:00 | 67 | 25 | 14
2:05:00 | 67 | 25 | 14
2:06:00 | 67 | 25 | 14
2:07:00 | 67 | 25 | 14
2:08:00 | 67 | 25 | 14
2:09:00 | 67 | 25 | 14
2:10:00 | 67 | 25 | 13
2:11:00 | 66 | 25 | 13
2:12:00 | 65 | 26 | 14
2:13:00 | 65 | 26 | 14
2:14:00 | 65 | 26 | 14
2:15:00 | 64 | 26 | 14
2:16:00 | 65 | 26 | 14
2:17:00 | 64 | 26 | 15
2:18:00 | 65 | 26 | 15
2:19:00 | 65 | 26 | 19
2:20:00 | 65 | 26 | 14
2:21:00 | 65 | 26 | 14
2:22:00 | 65 | 26 | 14
2:23:00 | 65 | 26 | 14
2:24:00 | 65 | 26 | 14
2:25:00 | 66 | 26 | 13
2:26:00 | 67 | 25 | 13
2:27:00 | 69 | 25 | 14
2:28:00 | 70 | 25 | 14
2:29:00 | 71 | 25 | 15
2:30:00 | 71 | 25 | 14
2:31:00 | 71 | 25 | 14
2:32:00 | 71 | 25 | 14
2:33:00 | 71 | 25 | 14
2:34:00 | 71 | 25 | 14
2:35:00 | 71 | 25 | 14
2:36:00 | 71 | 25 | 13
2:37:00 | 71 | 25 | 13
2:38:00 | 71 | 25 | 14
2:39:00 | 71 | 25 | 14
2:40:00 | 71 | 25 | 14
2:41:00 | 70 | 25 | 15
2:42:00 | 70 | 25 | 16
2:43:00 | 69 | 25 | 15
2:44:00 | 68 | 25 | 14
2:45:00 | 68 | 25 | 15
2:46:00 | 67 | 25 | 15
2:47:00 | 67 | 25 | 15
2:48:00 | 67 | 25 | 15
2:49:00 | 67 | 25 | 15
2:50:00 | 67 | 25 | 15
2:51:00 | 67 | 25 | 15
2:52:00 | 67 | 25 | 15
2:53:00 | 67 | 25 | 15
2:54:00 | 67 | 25 | 15
2:55:00 | 67 | 25 | 14
2:56:00 | 66 | 25 | 14
2:57:00 | 66 | 26 | 14
2:58:00 | 65 | 26 | 14
2:59:00 | 65 | 26 | 14
3:00:00 | 65 | 26 | 14
3:01:00 | 65 | 26 | 14
3:02:00 | 65 | 26 | 13
3:03:00 | 65 | 26 | 12
3:04:00 | 65 | 26 | 14
3:05:00 | 65 | 26 | 13
3:06:00 | 65 | 26 | 14
3:07:00 | 65 | 26 | 13
3:08:00 | 65 | 26 | 13
3:09:00 | 65 | 26 | 13
3:10:00 | 65 | 26 | 12
3:11:00 | 66 | 26 | 13
3:12:00 | 68 | 26 | 13
3:13:00 | 69 | 25 | 13
3:14:00 | 70 | 25 | 14
3:15:00 | 71 | 25 | 14
3:16:00 | 71 | 25 | 14
3:17:00 | 71 | 25 | 14
3:18:00 | 71 | 25 | 14
3:19:00 | 71 | 25 | 14
3:20:00 | 71 | 25 | 14
3:21:00 | 71 | 25 | 14
3:22:00 | 71 | 25 | 14
3:23:00 | 71 | 25 | 14
3:24:00 | 71 | 25 | 14
3:25:00 | 71 | 25 | 18
3:26:00 | 71 | 25 | 16
3:27:00 | 71 | 25 | 19
3:28:00 | 70 | 25 | 17
3:29:00 | 70 | 25 | 19
3:30:00 | 69 | 25 | 19
3:31:00 | 69 | 25 | 19
3:32:00 | 69 | 25 | 19
3:33:00 | 68 | 25 | 19
3:34:00 | 68 | 25 | 19
3:35:00 | 68 | 25 | 19
3:36:00 | 68 | 25 | 19
3:37:00 | 68 | 25 | 19
3:38:00 | 68 | 25 | 19
3:39:00 | 68 | 25 | 19
3:40:00 | 67 | 25 | 15
3:41:00 | 67 | 25 | 16
3:42:00 | 67 | 25 | 16
3:43:00 | 66 | 25 | 16
3:44:00 | 66 | 25 | 16
3:45:00 | 65 | 26 | 16
3:46:00 | 65 | 26 | 17
3:47:00 | 65 | 26 | 17
3:48:00 | 65 | 26 | 17
3:49:00 | 65 | 26 | 18
3:50:00 | 65 | 26 | 17
3:51:00 | 65 | 26 | 12
3:52:00 | 65 | 26 | 13
3:53:00 | 65 | 26 | 13
3:54:00 | 65 | 26 | 13
3:55:00 | 65 | 26 | 12
3:56:00 | 65 | 26 | 13
3:57:00 | 66 | 26 | 13
3:58:00 | 67 | 26 | 12
3:59:00 | 68 | 25 | 12
4:00:00 | 69 | 25 | 12
4:01:00 | 69 | 25 | 12
4:02:00 | 70 | 25 | 12
4:03:00 | 70 | 25 | 12
4:04:00 | 71 | 25 | 12
4:05:00 | 71 | 25 | 12
4:06:00 | 71 | 25 | 12
4:07:00 | 71 | 25 | 12
4:08:00 | 71 | 25 | 13
4:09:00 | 71 | 25 | 13
4:10:00 | 71 | 25 | 13
4:11:00 | 71 | 25 | 12
4:12:00 | 71 | 25 | 12
4:13:00 | 71 | 25 | 12
4:14:00 | 70 | 25 | 12
4:15:00 | 70 | 25 | 12
4:16:00 | 70 | 25 | 12
4:17:00 | 69 | 25 | 12
4:18:00 | 69 | 25 | 12
4:19:00 | 69 | 25 | 12
4:20:00 | 69 | 25 | 12
4:21:00 | 68 | 25 | 12
4:22:00 | 68 | 25 | 12
4:23:00 | 68 | 25 | 12
4:24:00 | 68 | 25 | 12
4:25:00 | 68 | 25 | 12
4:26:00 | 68 | 25 | 12
4:27:00 | 67 | 25 | 12
4:28:00 | 67 | 25 | 12
4:29:00 | 67 | 25 | 11
4:30:00 | 66 | 25 | 12
4:31:00 | 66 | 25 | 12
4:32:00 | 66 | 26 | 12
4:33:00 | 65 | 26 | 12
4:34:00 | 65 | 26 | 12
4:35:00 | 65 | 26 | 12
4:36:00 | 65 | 26 | 12
4:37:00 | 65 | 26 | 12
4:38:00 | 65 | 26 | 12
4:39:00 | 65 | 26 | 12
4:40:00 | 65 | 26 | 11
4:41:00 | 65 | 26 | 13
4:42:00 | 65 | 26 | 12
4:43:00 | 66 | 26 | 12
4:44:00 | 66 | 26 | 13
4:45:00 | 67 | 26 | 13
4:46:00 | 68 | 26 | 13
4:47:00 | 68 | 26 | 13
4:48:00 | 69 | 25 | 13
4:49:00 | 69 | 25 | 13
4:50:00 | 69 | 25 | 13
4:51:00 | 70 | 25 | 13
4:52:00 | 70 | 25 | 13
4:53:00 | 70 | 25 | 13
4:54:00 | 70 | 25 | 13
4:55:00 | 70 | 25 | 16
4:56:00 | 71 | 25 | 16
4:57:00 | 71 | 25 | 16
4:58:00 | 71 | 25 | 16
4:59:00 | 70 | 25 | 16
5:00:00 | 70 | 25 | 16
5:01:00 | 70 | 25 | 16
5:02:00 | 70 | 25 | 15
5:03:00 | 69 | 25 | 15
5:04:00 | 69 | 25 | 15
5:05:00 | 69 | 25 | 16
5:06:00 | 69 | 25 | 16
5:07:00 | 69 | 25 | 15
5:08:00 | 69 | 25 | 16
5:09:00 | 68 | 25 | 16
5:10:00 | 68 | 25 | 18
5:11:00 | 68 | 25 | 18
5:12:00 | 68 | 25 | 17
5:13:00 | 68 | 25 | 17
5:14:00 | 67 | 25 | 17
5:15:00 | 67 | 25 | 13
5:16:00 | 67 | 25 | 13
5:17:00 | 66 | 26 | 13
5:18:00 | 66 | 26 | 13
5:19:00 | 66 | 26 | 13
5:20:00 | 66 | 26 | 13
5:21:00 | 65 | 26 | 13
5:22:00 | 65 | 26 | 13
5:23:00 | 65 | 26 | 13
5:24:00 | 65 | 26 | 13
5:25:00 | 65 | 26 | 21
5:26:00 | 65 | 26 | 21
5:27:00 | 65 | 26 | 21
5:28:00 | 65 | 26 | 19
5:29:00 | 65 | 26 | 20
5:30:00 | 66 | 26 | 13
5:31:00 | 66 | 26 | 13
5:32:00 | 66 | 26 | 13
5:33:00 | 67 | 26 | 13
5:34:00 | 67 | 26 | 14
5:35:00 | 67 | 26 | 14
5:36:00 | 68 | 26 | 14
5:37:00 | 68 | 26 | 14
5:38:00 | 68 | 26 | 15
5:39:00 | 68 | 25 | 14
5:40:00 | 69 | 25 | 21
5:41:00 | 69 | 25 | 21
5:42:00 | 70 | 25 | 21
5:43:00 | 70 | 25 | 21
5:44:00 | 70 | 25 | 21
5:45:00 | 70 | 25 | 17
5:46:00 | 71 | 25 | 17
5:47:00 | 71 | 25 | 17
5:48:00 | 71 | 25 | 17
5:49:00 | 71 | 25 | 17
5:50:00 | 71 | 25 | 17
5:51:00 | 70 | 25 | 17
5:52:00 | 70 | 25 | 17
5:53:00 | 70 | 25 | 17
5:54:00 | 70 | 25 | 17
5:55:00 | 70 | 25 | 34
5:56:00 | 70 | 25 | 34
5:57:00 | 70 | 25 | 37
5:58:00 | 70 | 25 | 38
5:59:00 | 70 | 25 | 35
6:00:00 | 69 | 25 | 23
6:01:00 | 69 | 25 | 23
6:02:00 | 69 | 25 | 23
6:03:00 | 69 | 25 | 23
6:04:00 | 69 | 25 | 23
6:05:00 | 68 | 25 | 23
6:06:00 | 68 | 25 | 23
6:07:00 | 68 | 25 | 23
6:08:00 | 68 | 25 | 23
6:09:00 | 68 | 25 | 23
6:10:00 | 67 | 25 | 36
6:11:00 | 67 | 25 | 36
6:12:00 | 67 | 25 | 35
6:13:00 | 67 | 25 | 35
6:14:00 | 67 | 25 | 35
6:15:00 | 66 | 25 | 31
6:16:00 | 66 | 25 | 31
6:17:00 | 66 | 26 | 31
6:18:00 | 66 | 26 | 31
6:19:00 | 66 | 26 | 31
6:20:00 | 65 | 26 | 31
6:21:00 | 65 | 26 | 31
6:22:00 | 65 | 26 | 31
6:23:00 | 65 | 26 | 31
6:24:00 | 65 | 26 | 31
6:25:00 | 65 | 26 | 73
6:26:00 | 65 | 26 | 65
6:27:00 | 65 | 26 | 64
6:28:00 | 65 | 26 | 63
6:29:00 | 65 | 26 | 63
6:30:00 | 65 | 26 | 60
6:31:00 | 66 | 26 | 60
6:32:00 | 66 | 26 | 60
6:33:00 | 66 | 26 | 61
6:34:00 | 67 | 26 | 60
6:35:00 | 67 | 26 | 60
6:36:00 | 67 | 26 | 60
6:37:00 | 68 | 26 | 60
6:38:00 | 68 | 26 | 60
6:39:00 | 69 | 25 | 59
6:40:00 | 69 | 25 | 99
6:41:00 | 70 | 25 | 99
6:42:00 | 70 | 25 | 98
6:43:00 | 70 | 25 | 98
6:44:00 | 71 | 25 | 98
6:45:00 | 71 | 25 | 99
6:46:00 | 71 | 25 | 98
6:47:00 | 72 | 25 | 99
6:48:00 | 72 | 25 | 99
6:49:00 | 72 | 25 | 98
6:50:00 | 72 | 25 | 98
6:51:00 | 72 | 25 | 98
6:52:00 | 73 | 25 | 98
6:53:00 | 73 | 25 | 98
6:54:00 | 73 | 25 | 98
6:55:00 | 73 | 25 | 98
6:56:00 | 73 | 25 | 98
6:57:00 | 73 | 25 | 98
6:58:00 | 73 | 25 | 98
6:59:00 | 72 | 25 | 98
7:00:00 | 72 | 25 | 98
7:01:00 | 72 | 25 | 98
7:02:00 | 72 | 25 | 98
7:03:00 | 72 | 25 | 98
7:04:00 | 72 | 25 | 98
7:05:00 | 72 | 25 | 98
7:06:00 | 72 | 25 | 98
7:07:00 | 72 | 25 | 98
7:08:00 | 72 | 25 | 98
7:09:00 | 72 | 25 | 98
7:10:00 | 71 | 25 | 98
7:11:00 | 71 | 25 | 98
7:12:00 | 71 | 25 | 98
7:13:00 | 71 | 25 | 98
7:14:00 | 71 | 25 | 98
7:15:00 | 71 | 25 | 98
7:16:00 | 71 | 25 | 98
7:17:00 | 71 | 25 | 98
7:18:00 | 71 | 25 | 98
7:19:00 | 71 | 25 | 98
7:20:00 | 70 | 25 | 98
7:21:00 | 70 | 25 | 98
7:22:00 | 70 | 25 | 99
7:23:00 | 70 | 25 | 99
7:24:00 | 70 | 25 | 99
7:25:00 | 70 | 25 | 99
7:26:00 | 70 | 25 | 99