## Sheet1
Колонка_1 | Колонка_2 | Колонка_3 | Колонка_4
--Test Summary--
Full Path and File Name
Instrument Name | 7222 #1
Instrument Type | Consistometer
Instrument Serial Number | 113
Test Start Date | 23.02.2002
Test Start Time | 3:15:55
Test Stop Date | 24.02.2002
Test Stop Time | 1:01:53
Test Length | 21:45:58
Final Sample Time Offset | 21:45:00
Controller Schedule Name
Sampling Period | 60 seconds
Comments | MPa: 25(30min); T: 55C(20min), 68C(10min); tap water, dry blending
Sprd=22cm
Information | WellID | 1-2
Information | Customer | Kogalym
Information | CementClass | G
Information | CementMfr | Dyckerhoff
Information | Additives | 0.7%NFL-2+0.2%CFR-10
Information | Density | 1850
Information | BHCT | 68
Information | BHST | 68
Information | FluidLoss
Information | JobType | Squeeze
Calculated Value | Thickening_Time | N/A
Calculated Value | Setting Time | N/A
Initial Temperature (C) | 22 C
Final Temperature (C) | 61 C
Initial Pressure (MPa) | 1 MPa
Final Pressure (MPa) | 0 MPa
Initial Consistency (Bc) | 15 Bc
Final Consistency (Bc) | 10 Bc
--Data--
Time (HH:MM:SS) | Temperature (C) | Pressure (MPa) | Consistency (Bc)
0:00:00 | 22 | 1 | 15
0:01:00 | 22 | 3 | 16
0:02:00 | 22 | 4 | 15
0:03:00 | 21 | 5 | 15
0:04:00 | 22 | 6 | 16
0:05:00 | 22 | 7 | 16
0:06:00 | 24 | 7 | 15
0:07:00 | 25 | 8 | 15
0:08:00 | 28 | 9 | 15
0:09:00 | 31 | 10 | 14
0:10:00 | 34 | 11 | 14
0:11:00 | 37 | 11 | 15
0:12:00 | 40 | 12 | 15
0:13:00 | 42 | 12 | 14
0:14:00 | 45 | 13 | 13
0:15:00 | 47 | 13 | 13
0:16:00 | 48 | 14 | 13
0:17:00 | 50 | 15 | 13
0:18:00 | 51 | 16 | 13
0:19:00 | 52 | 17 | 13
0:20:00 | 53 | 18 | 13
0:21:00 | 54 | 19 | 13
0:22:00 | 55 | 20 | 13
0:23:00 | 57 | 21 | 13
0:24:00 | 58 | 21 | 13
0:25:00 | 59 | 22 | 13
0:26:00 | 60 | 23 | 13
0:27:00 | 62 | 23 | 13
0:28:00 | 63 | 24 | 13
0:29:00 | 65 | 25 | 13
0:30:00 | 66 | 26 | 13
0:31:00 | 67 | 26 | 10
0:32:00 | 67 | 26 | 10
0:33:00 | 67 | 26 | 10
0:34:00 | 68 | 26 | 10
0:35:00 | 68 | 26 | 10
0:36:00 | 68 | 26 | 10
0:37:00 | 68 | 26 | 11
0:38:00 | 69 | 26 | 11
0:39:00 | 69 | 26 | 11
0:40:00 | 69 | 26 | 9
0:41:00 | 71 | 25 | 13
0:42:00 | 73 | 25 | 13
0:43:00 | 74 | 25 | 13
0:44:00 | 74 | 25 | 13
0:45:00 | 73 | 25 | 13
0:46:00 | 72 | 25 | 13
0:47:00 | 72 | 25 | 13
0:48:00 | 72 | 25 | 13
0:49:00 | 72 | 25 | 7
0:50:00 | 71 | 25 | 7
0:51:00 | 71 | 25 | 7
0:52:00 | 71 | 25 | 7
0:53:00 | 71 | 25 | 7
0:54:00 | 71 | 25 | 7
0:55:00 | 71 | 25 | 7
0:56:00 | 70 | 25 | 10
0:57:00 | 68 | 25 | 10
0:58:00 | 66 | 25 | 11
0:59:00 | 65 | 26 | 10
1:00:00 | 64 | 26 | 10
1:01:00 | 64 | 26 | 7
1:02:00 | 63 | 26 | 8
1:03:00 | 63 | 26 | 8
1:04:00 | 63 | 26 | 8
1:05:00 | 63 | 26 | 9
1:06:00 | 63 | 26 | 9
1:07:00 | 63 | 26 | 8
1:08:00 | 63 | 26 | 8
1:09:00 | 64 | 26 | 8
1:10:00 | 64 | 26 | 8
1:11:00 | 65 | 26 | 8
1:12:00 | 67 | 25 | 8
1:13:00 | 69 | 25 | 9
1:14:00 | 70 | 25 | 9
1:15:00 | 71 | 25 | 9
1:16:00 | 71 | 25 | 9
1:17:00 | 71 | 25 | 9
1:18:00 | 71 | 25 | 9
1:19:00 | 71 | 25 | 9
1:20:00 | 71 | 25 | 9
1:21:00 | 71 | 25 | 9
1:22:00 | 71 | 25 | 9
1:23:00 | 71 | 25 | 9
1:24:00 | 71 | 25 | 9
1:25:00 | 71 | 25 | 9
1:26:00 | 71 | 25 | 9
1:27:00 | 70 | 25 | 9
1:28:00 | 69 | 25 | 9
1:29:00 | 68 | 25 | 9
1:30:00 | 67 | 25 | 9
1:31:00 | 66 | 25 | 9
1:32:00 | 66 | 25 | 9
1:33:00 | 66 | 25 | 9
1:34:00 | 66 | 26 | 9
1:35:00 | 66 | 26 | 9
1:36:00 | 66 | 26 | 9
1:37:00 | 66 | 26 | 9
1:38:00 | 66 | 26 | 9
1:39:00 | 66 | 26 | 9
1:40:00 | 66 | 26 | 9
1:41:00 | 66 | 26 | 9
1:42:00 | 66 | 26 | 9
1:43:00 | 66 | 26 | 9
1:44:00 | 66 | 26 | 9
1:45:00 | 66 | 26 | 9
1:46:00 | 66 | 26 | 9
1:47:00 | 66 | 26 | 9
1:48:00 | 66 | 26 | 9
1:49:00 | 66 | 26 | 10
1:50:00 | 66 | 26 | 10
1:51:00 | 66 | 26 | 10
1:52:00 | 66 | 26 | 10
1:53:00 | 66 | 26 | 10
1:54:00 | 67 | 26 | 10
1:55:00 | 67 | 26 | 10
1:56:00 | 68 | 25 | 9
1:57:00 | 69 | 25 | 10
1:58:00 | 69 | 25 | 10
1:59:00 | 69 | 25 | 10
2:00:00 | 69 | 25 | 10
2:01:00 | 69 | 25 | 10
2:02:00 | 69 | 25 | 10
2:03:00 | 69 | 25 | 10
2:04:00 | 69 | 25 | 10
2:05:00 | 69 | 25 | 10
2:06:00 | 69 | 25 | 10
2:07:00 | 69 | 25 | 10
2:08:00 | 68 | 25 | 10
2:09:00 | 68 | 25 | 10
2:10:00 | 68 | 25 | 10
2:11:00 | 68 | 25 | 10
2:12:00 | 67 | 25 | 10
2:13:00 | 66 | 25 | 10
2:14:00 | 66 | 26 | 10
2:15:00 | 65 | 26 | 10
2:16:00 | 65 | 26 | 10
2:17:00 | 65 | 26 | 10
2:18:00 | 65 | 26 | 11
2:19:00 | 65 | 26 | 11
2:20:00 | 65 | 26 | 11
2:21:00 | 65 | 26 | 11
2:22:00 | 65 | 26 | 11
2:23:00 | 65 | 26 | 10
2:24:00 | 65 | 26 | 10
2:25:00 | 65 | 26 | 10
2:26:00 | 66 | 26 | 9
2:27:00 | 67 | 25 | 10
2:28:00 | 69 | 25 | 10
2:29:00 | 69 | 25 | 10
2:30:00 | 69 | 25 | 10
2:31:00 | 70 | 25 | 10
2:32:00 | 70 | 25 | 10
2:33:00 | 70 | 25 | 10
2:34:00 | 70 | 25 | 10
2:35:00 | 70 | 25 | 10
2:36:00 | 70 | 25 | 10
2:37:00 | 70 | 25 | 10
2:38:00 | 69 | 25 | 10
2:39:00 | 70 | 25 | 10
2:40:00 | 69 | 25 | 10
2:41:00 | 69 | 25 | 10
2:42:00 | 68 | 25 | 10
2:43:00 | 68 | 25 | 10
2:44:00 | 67 | 25 | 10
2:45:00 | 67 | 25 | 10
2:46:00 | 66 | 25 | 10
2:47:00 | 66 | 26 | 10
2:48:00 | 66 | 26 | 10
2:49:00 | 66 | 26 | 10
2:50:00 | 66 | 26 | 10
2:51:00 | 66 | 26 | 10
2:52:00 | 66 | 26 | 10
2:53:00 | 66 | 26 | 10
2:54:00 | 66 | 26 | 10
2:55:00 | 66 | 26 | 10
2:56:00 | 66 | 26 | 10
2:57:00 | 66 | 26 | 10
2:58:00 | 67 | 26 | 10
2:59:00 | 67 | 26 | 10
3:00:00 | 67 | 26 | 10
3:01:00 | 67 | 26 | 10
3:02:00 | 67 | 26 | 10
3:03:00 | 67 | 26 | 10
3:04:00 | 67 | 26 | 10
3:05:00 | 67 | 26 | 10
3:06:00 | 67 | 26 | 10
3:07:00 | 67 | 26 | 10
3:08:00 | 67 | 26 | 10
3:09:00 | 67 | 26 | 10
3:10:00 | 67 | 26 | 10
3:11:00 | 68 | 25 | 10
3:12:00 | 68 | 25 | 10
3:13:00 | 68 | 25 | 10
3:14:00 | 68 | 25 | 10
3:15:00 | 67 | 25 | 10
3:16:00 | 67 | 25 | 10
3:17:00 | 67 | 25 | 10
3:18:00 | 67 | 25 | 10
3:19:00 | 67 | 25 | 10
3:20:00 | 67 | 25 | 10
3:21:00 | 67 | 25 | 10
3:22:00 | 67 | 25 | 10
3:23:00 | 66 | 25 | 10
3:24:00 | 66 | 25 | 10
3:25:00 | 66 | 25 | 10
3:26:00 | 66 | 26 | 10
3:27:00 | 66 | 26 | 10
3:28:00 | 65 | 26 | 10
3:29:00 | 65 | 26 | 10
3:30:00 | 65 | 26 | 10
3:31:00 | 65 | 26 | 10
3:32:00 | 65 | 26 | 10
3:33:00 | 65 | 26 | 10
3:34:00 | 65 | 26 | 10
3:35:00 | 65 | 26 | 10
3:36:00 | 65 | 26 | 10
3:37:00 | 66 | 26 | 10
3:38:00 | 66 | 26 | 10
3:39:00 | 66 | 26 | 9
3:40:00 | 66 | 26 | 10
3:41:00 | 67 | 26 | 10
3:42:00 | 68 | 25 | 10
3:43:00 | 69 | 25 | 11
3:44:00 | 70 | 25 | 10
3:45:00 | 70 | 25 | 11
3:46:00 | 70 | 25 | 11
3:47:00 | 70 | 25 | 11
3:48:00 | 70 | 25 | 11
3:49:00 | 70 | 25 | 11
3:50:00 | 70 | 25 | 11
3:51:00 | 70 | 25 | 11
3:52:00 | 70 | 25 | 11
3:53:00 | 70 | 25 | 11
3:54:00 | 70 | 25 | 11
3:55:00 | 70 | 25 | 11
3:56:00 | 70 | 25 | 11
3:57:00 | 69 | 25 | 11
3:58:00 | 69 | 25 | 11
3:59:00 | 68 | 25 | 11
4:00:00 | 68 | 25 | 11
4:01:00 | 67 | 25 | 11
4:02:00 | 67 | 25 | 11
4:03:00 | 67 | 25 | 11
4:04:00 | 67 | 25 | 11
4:05:00 | 66 | 25 | 11
4:06:00 | 66 | 25 | 11
4:07:00 | 66 | 25 | 11
4:08:00 | 66 | 25 | 11
4:09:00 | 66 | 26 | 11
4:10:00 | 66 | 26 | 11
4:11:00 | 66 | 26 | 11
4:12:00 | 66 | 26 | 11
4:13:00 | 66 | 26 | 11
4:14:00 | 66 | 26 | 11
4:15:00 | 66 | 26 | 11
4:16:00 | 66 | 26 | 11
4:17:00 | 66 | 26 | 11
4:18:00 | 66 | 26 | 11
4:19:00 | 66 | 26 | 11
4:20:00 | 66 | 26 | 11
4:21:00 | 66 | 26 | 11
4:22:00 | 66 | 26 | 11
4:23:00 | 66 | 26 | 11
4:24:00 | 66 | 26 | 11
4:25:00 | 66 | 26 | 10
4:26:00 | 67 | 26 | 10
4:27:00 | 68 | 25 | 10
4:28:00 | 68 | 25 | 11
4:29:00 | 69 | 25 | 11
4:30:00 | 69 | 25 | 10
4:31:00 | 70 | 25 | 10
4:32:00 | 70 | 25 | 10
4:33:00 | 70 | 25 | 10
4:34:00 | 70 | 25 | 10
4:35:00 | 70 | 25 | 10
4:36:00 | 70 | 25 | 10
4:37:00 | 70 | 25 | 10
4:38:00 | 70 | 25 | 10
4:39:00 | 70 | 25 | 10
4:40:00 | 69 | 25 | 10
4:41:00 | 69 | 25 | 11
4:42:00 | 69 | 25 | 10
4:43:00 | 69 | 25 | 10
4:44:00 | 68 | 25 | 10
4:45:00 | 68 | 25 | 10
4:46:00 | 67 | 25 | 10
4:47:00 | 67 | 25 | 11
4:48:00 | 67 | 25 | 11
4:49:00 | 66 | 25 | 11
4:50:00 | 66 | 25 | 11
4:51:00 | 66 | 25 | 11
4:52:00 | 66 | 26 | 11
4:53:00 | 66 | 26 | 11
4:54:00 | 66 | 26 | 11
4:55:00 | 66 | 26 | 11
4:56:00 | 66 | 26 | 11
4:57:00 | 66 | 26 | 11
4:58:00 | 66 | 26 | 11
4:59:00 | 66 | 26 | 11
5:00:00 | 66 | 26 | 11
5:01:00 | 66 | 26 | 11
5:02:00 | 66 | 26 | 11
5:03:00 | 66 | 26 | 11
5:04:00 | 66 | 26 | 11
5:05:00 | 66 | 26 | 11
5:06:00 | 66 | 26 | 11
5:07:00 | 67 | 26 | 11
5:08:00 | 67 | 26 | 11
5:09:00 | 67 | 26 | 11
5:10:00 | 67 | 26 | 10
5:11:00 | 67 | 26 | 10
5:12:00 | 68 | 25 | 10
5:13:00 | 68 | 25 | 10
5:14:00 | 69 | 25 | 10
5:15:00 | 69 | 25 | 10
5:16:00 | 69 | 25 | 10
5:17:00 | 69 | 25 | 10
5:18:00 | 69 | 25 | 10
5:19:00 | 69 | 25 | 10
5:20:00 | 69 | 25 | 10
5:21:00 | 69 | 25 | 10
5:22:00 | 69 | 25 | 10
5:23:00 | 69 | 25 | 10
5:24:00 | 69 | 25 | 10
5:25:00 | 69 | 25 | 10
5:26:00 | 69
5:27:00 | 68 | 25 | 11
5:28:00 | 68 | 25 | 11
5:29:00 | 68 | 25 | 11
5:30:00 | 67 | 25 | 11
5:31:00 | 67 | 25 | 11
5:32:00 | 66 | 25 | 11
5:33:00 | 66 | 26 | 11
5:34:00 | 66 | 26 | 11
5:35:00 | 66 | 26 | 11
5:36:00 | 66 | 26 | 11
5:37:00 | 66 | 26 | 11
5:38:00 | 66 | 26 | 11
5:39:00 | 65 | 26 | 11
5:40:00 | 65 | 26 | 11
5:41:00 | 65 | 26 | 11
5:42:00 | 65 | 26 | 11
5:43:00 | 66 | 26 | 11
5:44:00 | 66 | 26 | 11
5:45:00 | 66 | 26 | 11
5:46:00 | 67 | 26 | 11
5:47:00 | 67 | 26 | 11
5:48:00 | 67 | 26 | 10
5:49:00 | 67 | 26 | 10
5:50:00 | 67 | 26 | 10
5:51:00 | 67 | 26 | 10
5:52:00 | 68 | 26 | 10
5:53:00 | 68 | 26 | 10
5:54:00 | 68 | 25 | 10
5:55:00 | 68 | 25 | 10
5:56:00 | 68 | 25 | 10
5:57:00 | 69 | 25 | 10
5:58:00 | 69 | 25 | 10
5:59:00 | 69 | 25 | 11
6:00:00 | 69 | 25 | 11
6:01:00 | 68 | 25 | 11
6:02:00 | 68 | 25 | 11
6:03:00 | 68 | 25 | 11
6:04:00 | 68 | 25 | 11
6:05:00 | 68 | 25 | 11
6:06:00 | 68 | 25 | 11
6:07:00 | 68 | 25 | 11
6:08:00 | 67 | 25 | 11
6:09:00 | 67 | 25 | 11
6:10:00 | 67 | 25 | 11
6:11:00 | 67 | 25 | 16
6:12:00 | 67 | 25 | 16
6:13:00 | 67 | 25 | 16
6:14:00 | 66 | 25 | 15
6:15:00 | 66 | 25 | 10
6:16:00 | 65 | 26 | 10
6:17:00 | 65 | 26 | 10
6:18:00 | 65 | 26 | 10
6:19:00 | 65 | 26 | 10
6:20:00 | 65 | 26 | 10
6:21:00 | 65 | 26 | 10
6:22:00 | 65 | 26 | 10
6:23:00 | 65 | 26 | 10
6:24:00 | 65 | 26 | 10
6:25:00 | 65 | 26 | 11
6:26:00 | 65 | 26 | 21
6:27:00 | 65 | 26 | 21
6:28:00 | 66 | 26 | 21
6:29:00 | 67 | 26 | 21
6:30:00 | 67 | 26 | 12
6:31:00 | 68 | 25 | 13
6:32:00 | 69 | 25 | 12
6:33:00 | 69 | 25 | 11
6:34:00 | 70 | 25 | 11
6:35:00 | 70 | 25 | 12
6:36:00 | 70 | 25 | 12
6:37:00 | 71 | 25 | 13
6:38:00 | 71 | 25 | 13
6:39:00 | 71 | 25 | 13
6:40:00 | 71 | 25 | 14
6:41:00 | 72 | 25 | 25
6:42:00 | 72 | 25 | 25
6:43:00 | 72 | 25 | 25
6:44:00 | 72 | 25 | 25
6:45:00 | 72 | 25 | 13
6:46:00 | 71 | 25 | 13
6:47:00 | 71 | 25 | 13
6:48:00 | 71 | 25 | 13
6:49:00 | 71 | 25 | 13
6:50:00 | 71 | 25 | 13
6:51:00 | 70 | 25 | 13
6:52:00 | 70 | 25 | 13
6:53:00 | 70 | 25 | 13
6:54:00 | 70 | 25 | 13
6:55:00 | 70 | 25 | 70
6:56:00 | 69 | 25 | 27
6:57:00 | 69 | 25 | 27
6:58:00 | 69 | 25 | 27
6:59:00 | 69 | 25 | 27
7:00:00 | 69 | 25 | 18
7:01:00 | 68 | 25 | 18
7:02:00 | 68 | 25 | 18
7:03:00 | 68 | 25 | 18
7:04:00 | 68 | 25 | 18
7:05:00 | 67 | 25 | 18
7:06:00 | 67 | 25 | 18
7:07:00 | 67 | 25 | 18
7:08:00 | 67 | 25 | 18
7:09:00 | 67 | 25 | 18
7:10:00 | 66 | 25 | 107
7:11:00 | 66 | 26 | 35
7:12:00 | 66 | 26 | 35
7:13:00 | 66 | 26 | 34
7:14:00 | 66 | 26 | 34
7:15:00 | 65 | 26 | 27
7:16:00 | 65 | 26 | 27
7:17:00 | 65 | 26 | 27
7:18:00 | 65 | 26 | 27
7:19:00 | 65 | 26 | 27
7:20:00 | 65 | 26 | 27
7:21:00 | 65 | 26 | 27
7:22:00 | 65 | 26 | 27
7:23:00 | 65 | 26 | 27
7:24:00 | 65 | 26 | 27
7:25:00 | 65 | 26 | 106
7:26:00 | 65 | 26 | 48
7:27:00 | 65 | 26 | 38
7:28:00 | 66 | 26 | 38
7:29:00 | 66 | 26 | 38
7:30:00 | 67 | 26 | 37
7:31:00 | 67 | 26 | 37
7:32:00 | 68 | 26 | 37
7:33:00 | 68 | 26 | 37
7:34:00 | 69 | 26 | 37
7:35:00 | 69 | 25 | 38
7:36:00 | 70 | 25 | 37
7:37:00 | 70 | 25 | 37
7:38:00 | 71 | 25 | 37
7:39:00 | 71 | 25 | 37
7:40:00 | 71 | 25 | 107
7:41:00 | 72 | 25 | 67
7:42:00 | 72 | 25 | 63
7:43:00 | 72 | 25 | 63
7:44:00 | 73 | 25 | 63
7:45:00 | 73 | 25 | 62
7:46:00 | 73 | 25 | 63
7:47:00 | 73 | 25 | 62
7:48:00 | 73 | 25 | 62
7:49:00 | 73 | 25 | 62
7:50:00 | 73 | 25 | 62
7:51:00 | 72 | 25 | 62
7:52:00 | 72 | 25 | 62
7:53:00 | 72 | 25 | 62
7:54:00 | 72 | 25 | 62
7:55:00 | 72 | 25 | 7
7:56:00 | 72 | 25 | 10
7:57:00 | 72 | 25 | 10
7:58:00 | 72 | 25 | 9
7:59:00 | 72 | 25 | 9
8:00:00 | 71 | 25 | 9
8:01:00 | 71 | 25 | 9
8:02:00 | 71 | 25 | 9
8:03:00 | 71 | 25 | 9
8:04:00 | 71 | 25 | 9
8:05:00 | 70 | 25 | 9
8:06:00 | 70 | 25 | 9
8:07:00 | 70 | 25 | 9
8:08:00 | 70 | 25 | 9
8:09:00 | 70 | 25 | 9
8:10:00 | 70 | 25 | 16
8:11:00 | 69 | 25 | 14
8:12:00 | 69 | 25 | 8
8:13:00 | 69 | 25 | 8
8:14:00 | 69 | 25 | 9
8:15:00 | 69 | 25 | 9
8:16:00 | 69 | 25 | 9
8:17:00 | 69 | 25 | 9
8:18:00 | 69 | 25 | 9
8:19:00 | 68 | 25 | 9
8:20:00 | 68 | 25 | 9
8:21:00 | 68 | 25 | 9
8:22:00 | 68 | 25 | 9
8:23:00 | 68 | 25 | 9
8:24:00 | 68 | 25 | 9
8:25:00 | 68 | 25 | 9
8:26:00 | 68 | 25 | 9
8:27:00 | 68 | 25 | 12
8:28:00 | 68 | 25 | 11
8:29:00 | 68 | 25 | 11
8:30:00 | 67 | 25 | 11
8:31:00 | 67 | 25 | 11
8:32:00 | 67 | 25 | 11
8:33:00 | 67 | 25 | 11
8:34:00 | 67 | 25 | 11
8:35:00 | 67 | 25 | 11
8:36:00 | 67 | 25 | 11
8:37:00 | 67 | 25 | 11
8:38:00 | 67 | 25 | 11
8:39:00 | 67 | 25 | 11
8:40:00 | 67 | 25 | 11
8:41:00 | 67 | 25 | 13
8:42:00 | 67 | 25 | 10
8:43:00 | 67 | 25 | 10
8:44:00 | 67 | 25 | 10
8:45:00 | 67 | 25 | 10
8:46:00 | 67 | 25 | 10
8:47:00 | 67 | 25 | 10
8:48:00 | 66 | 25 | 10
8:49:00 | 66 | 25 | 10
8:50:00 | 66 | 25 | 10
8:51:00 | 66 | 25 | 10
8:52:00 | 66 | 25 | 10
8:53:00 | 66 | 26 | 10
8:54:00 | 66 | 26 | 10
8:55:00 | 66 | 26 | 13
8:56:00 | 67 | 26 | 11
8:57:00 | 67 | 26 | 12
8:58:00 | 67 | 26 | 11
8:59:00 | 67 | 25 | 11
9:00:00 | 67 | 25 | 11
9:01:00 | 67 | 25 | 11
9:02:00 | 67 | 25 | 11
9:03:00 | 67 | 25 | 11
9:04:00 | 67 | 25 | 11
9:05:00 | 67 | 25 | 11
9:06:00 | 67 | 25 | 11
9:07:00 | 67 | 25 | 11
9:08:00 | 68 | 25 | 11
9:09:00 | 68 | 25 | 11
9:10:00 | 68 | 25 | 9
9:11:00 | 68 | 25 | 9
9:12:00 | 68 | 25 | 10
9:13:00 | 68 | 25 | 10
9:14:00 | 68 | 25 | 10
9:15:00 | 68 | 25 | 10
9:16:00 | 68 | 25 | 10
9:17:00 | 68 | 25 | 10
9:18:00 | 68 | 25 | 10
9:19:00 | 68 | 25 | 10
9:20:00 | 68 | 25 | 10
9:21:00 | 67 | 25 | 10
9:22:00 | 67 | 25 | 10
9:23:00 | 67 | 25 | 10
9:24:00 | 67 | 25 | 10
9:25:00 | 67 | 25 | 30
9:26:00 | 67 | 25 | 13
9:27:00 | 67 | 25 | 12
9:28:00 | 67 | 25 | 12
9:29:00 | 67 | 25 | 12
9:30:00 | 67 | 25 | 18
9:31:00 | 67 | 25 | 18
9:32:00 | 67 | 25 | 18
9:33:00 | 67 | 25 | 18
9:34:00 | 67 | 25 | 18
9:35:00 | 67 | 25 | 18
9:36:00 | 66 | 25 | 18
9:37:00 | 66 | 26 | 19
9:38:00 | 66 | 26 | 18
9:39:00 | 66 | 26 | 18
9:40:00 | 66 | 26 | 17
9:41:00 | 66 | 26 | 11
9:42:00 | 66 | 26 | 10
9:43:00 | 66 | 26 | 10
9:44:00 | 66 | 26 | 10
9:45:00 | 66 | 26 | 10
9:46:00 | 66 | 26 | 10
9:47:00 | 66 | 26 | 10
9:48:00 | 66 | 26 | 10
9:49:00 | 66 | 26 | 10
9:50:00 | 66 | 26 | 10
9:51:00 | 66 | 26 | 10
9:52:00 | 66 | 26 | 10
9:53:00 | 66 | 26 | 10
9:54:00 | 66 | 26 | 11
9:55:00 | 67 | 26 | 11
9:56:00 | 67 | 26 | 13
9:57:00 | 67 | 25 | 16
9:58:00 | 67 | 25 | 25
9:59:00 | 68 | 25 | 17
10:00:00 | 68 | 25 | 16
10:01:00 | 68 | 25 | 17
10:02:00 | 68 | 25 | 17
10:03:00 | 68 | 25 | 17
10:04:00 | 69 | 25 | 17
10:05:00 | 69 | 25 | 17
10:06:00 | 69 | 25 | 17
10:07:00 | 69 | 25 | 17
10:08:00 | 69 | 25 | 16
10:09:00 | 69 | 25 | 16
10:10:00 | 69 | 25 | 10
10:11:00 | 69 | 25 | 13
10:12:00 | 69 | 25 | 14
10:13:00 | 69 | 25 | 13
10:14:00 | 69 | 25 | 13
10:15:00 | 69 | 25 | 13
10:16:00 | 69 | 25 | 13
10:17:00 | 69 | 25 | 13
10:18:00 | 68 | 25 | 13
10:19:00 | 68 | 25 | 13
10:20:00 | 68 | 25 | 13
10:21:00 | 68 | 25 | 13
10:22:00 | 67 | 25 | 13
10:23:00 | 67 | 25 | 13
10:24:00 | 67 | 25 | 13
10:25:00 | 67 | 25 | 20
10:26:00 | 67 | 25 | 13
10:27:00 | 67 | 25 | 14
10:28:00 | 66 | 25 | 14
10:29:00 | 66 | 25 | 14
10:30:00 | 66 | 25 | 18
10:31:00 | 66 | 25 | 18
10:32:00 | 66 | 26 | 18
10:33:00 | 65 | 26 | 18
10:34:00 | 65 | 26 | 19
10:35:00 | 65 | 26 | 19
10:36:00 | 65 | 26 | 19
10:37:00 | 65 | 26 | 20
10:38:00 | 64 | 26 | 27
10:39:00 | 64 | 26 | 27
10:40:00 | 64 | 26 | 13
10:41:00 | 65 | 26 | 17
10:42:00 | 65 | 26 | 17
10:43:00 | 65 | 26 | 17
10:44:00 | 65 | 26 | 14
10:45:00 | 66 | 26 | 36
10:46:00 | 66 | 26 | 35
10:47:00 | 66 | 26 | 29
10:48:00 | 67 | 26 | 24
10:49:00 | 67 | 26 | 20
10:50:00 | 68 | 26 | 14
10:51:00 | 69 | 26 | 14
10:52:00 | 69 | 25 | 17
10:53:00 | 70 | 25 | 14
10:54:00 | 70 | 25 | 16
10:55:00 | 71 | 25 | 15
10:56:00 | 71 | 25 | 16
10:57:00 | 72 | 25 | 17
10:58:00 | 72 | 25 | 27
10:59:00 | 72 | 25 | 20
11:00:00 | 73 | 25 | 19
11:01:00 | 73 | 25 | 19
11:02:00 | 73 | 25 | 19
11:03:00 | 73 | 25 | 19
11:04:00 | 73 | 25 | 20
11:05:00 | 73 | 25 | 20
11:06:00 | 73 | 25 | 20
11:07:00 | 73 | 25 | 21
11:08:00 | 72 | 25 | 21
11:09:00 | 72 | 25 | 21
11:10:00 | 72 | 25 | 13
11:11:00 | 72 | 25 | 17
11:12:00 | 72 | 25 | 14
11:13:00 | 72 | 25 | 12
11:14:00 | 72 | 25 | 13
11:15:00 | 71 | 25 | 13
11:16:00 | 71 | 25 | 13
11:17:00 | 71 | 25 | 13
11:18:00 | 70 | 25 | 13
11:19:00 | 70 | 25 | 13
11:20:00 | 70 | 25 | 13
11:21:00 | 70 | 25 | 13
11:22:00 | 69 | 25 | 13
11:23:00 | 69 | 25 | 13
11:24:00 | 69 | 25 | 13
11:25:00 | 69 | 25 | 14
11:26:00 | 69 | 25 | 26
11:27:00 | 69 | 25 | 17
11:28:00 | 68 | 25 | 18
11:29:00 | 68 | 25 | 18
11:30:00 | 68 | 25 | 18
11:31:00 | 68 | 25 | 18
11:32:00 | 67 | 25 | 18
11:33:00 | 67 | 25 | 18
11:34:00 | 67 | 25 | 18
11:35:00 | 66 | 25 | 18
11:36:00 | 66 | 25 | 18
11:37:00 | 66 | 26 | 18
11:38:00 | 66 | 26 | 18
11:39:00 | 66 | 26 | 18
11:40:00 | 65 | 26 | 13
11:41:00 | 65 | 26 | 14
11:42:00 | 65 | 26 | 13
11:43:00 | 65 | 26 | 13
11:44:00 | 65 | 26 | 13
11:45:00 | 65 | 26 | 15
11:46:00 | 65 | 26 | 15
11:47:00 | 65 | 26 | 15
11:48:00 | 65 | 26 | 50
11:49:00 | 65 | 26 | 22
11:50:00 | 65 | 26 | 21
11:51:00 | 65 | 26 | 25
11:52:00 | 66 | 26 | 24
11:53:00 | 66 | 26 | 23
11:54:00 | 66 | 26 | 23
11:55:00 | 67 | 26 | 19
11:56:00 | 67 | 26 | 18
11:57:00 | 67 | 25 | 13
11:58:00 | 68 | 25 | 11
11:59:00 | 68 | 25 | 11
12:00:00 | 69 | 25 | 11
12:01:00 | 69 | 25 | 11
12:02:00 | 70 | 25 | 11
12:03:00 | 70 | 25 | 11
12:04:00 | 70 | 25 | 11
12:05:00 | 71 | 25 | 11
12:06:00 | 71 | 25 | 11
12:07:00 | 71 | 25 | 11
12:08:00 | 71 | 25 | 11
12:09:00 | 72 | 25 | 11
12:10:00 | 72 | 25 | 10
12:11:00 | 72 | 25 | 16
12:12:00 | 72 | 25 | 14
12:13:00 | 72 | 25 | 14
12:14:00 | 72 | 25 | 13
12:15:00 | 72 | 25 | 13
12:16:00 | 72 | 25 | 13
12:17:00 | 72 | 25 | 13
12:18:00 | 71 | 25 | 13
12:19:00 | 71 | 25 | 13
12:20:00 | 71 | 25 | 13
12:21:00 | 71 | 25 | 13
12:22:00 | 70 | 25 | 13
12:23:00 | 70 | 25 | 14
12:24:00 | 70 | 25 | 14
12:25:00 | 70 | 25 | 13
12:26:00 | 70 | 25 | 13
12:27:00 | 70 | 25 | 14
12:28:00 | 70 | 25 | 14
12:29:00 | 69 | 25 | 15
12:30:00 | 69 | 25 | 19
12:31:00 | 69 | 25 | 19
12:32:00 | 68 | 25 | 19
12:33:00 | 68 | 25 | 19
12:34:00 | 68 | 25 | 19
12:35:00 | 68 | 25 | 20
12:36:00 | 67 | 25 | 20
12:37:00 | 67 | 25 | 20
12:38:00 | 67 | 25 | 20
12:39:00 | 67 | 25 | 22
12:40:00 | 67 | 25 | 13
12:41:00 | 67 | 25 | 19
12:42:00 | 66 | 25 | 13
12:43:00 | 66 | 25 | 13
12:44:00 | 66 | 25 | 12
12:45:00 | 66 | 26 | 12
12:46:00 | 66 | 26 | 12
12:47:00 | 65 | 26 | 12
12:48:00 | 65 | 26 | 12
12:49:00 | 65 | 26 | 12
12:50:00 | 65 | 26 | 12
12:51:00 | 65 | 26 | 12
12:52:00 | 65 | 26 | 12
12:53:00 | 65 | 26 | 13
12:54:00 | 65 | 26 | 33
12:55:00 | 65 | 26 | 27
12:56:00 | 65 | 26 | 16
12:57:00 | 65 | 26 | 13
12:58:00 | 66 | 26 | 12
12:59:00 | 66 | 26 | 12
13:00:00 | 66 | 26 | 12
13:01:00 | 67 | 26 | 12
13:02:00 | 67 | 26 | 12
13:03:00 | 67 | 26 | 11
13:04:00 | 68 | 26 | 12
13:05:00 | 68 | 26 | 11
13:06:00 | 69 | 25 | 11
13:07:00 | 69 | 25 | 11
13:08:00 | 70 | 25 | 11
13:09:00 | 70 | 25 | 11
13:10:00 | 71 | 25 | 19
13:11:00 | 71 | 25 | 15
13:12:00 | 71 | 25 | 25
13:13:00 | 72 | 25 | 18
13:14:00 | 72 | 25 | 15
13:15:00 | 72 | 25 | 17
13:16:00 | 72 | 25 | 19
13:17:00 | 72 | 25 | 19
13:18:00 | 72 | 25 | 19
13:19:00 | 72 | 25 | 20
13:20:00 | 72 | 25 | 22
13:21:00 | 72 | 25 | 41
13:22:00 | 71 | 25 | 41
13:23:00 | 71 | 25 | 43
13:24:00 | 71 | 25 | 42
13:25:00 | 71 | 25 | 13
13:26:00 | 71 | 25 | 17
13:27:00 | 71 | 25 | 14
13:28:00 | 71 | 25 | 15
13:29:00 | 71 | 25 | 17
13:30:00 | 70 | 25 | 16
13:31:00 | 70 | 25 | 16
13:32:00 | 70 | 25 | 16
13:33:00 | 70 | 25 | 17
13:34:00 | 69 | 25 | 17
13:35:00 | 69 | 25 | 17
13:36:00 | 69 | 25 | 17
13:37:00 | 69 | 25 | 18
13:38:00 | 68 | 25 | 18
13:39:00 | 68 | 25 | 18
13:40:00 | 68 | 25 | 13
13:41:00 | 68 | 25 | 16
13:42:00 | 68 | 25 | 13
13:43:00 | 68 | 25 | 13
13:44:00 | 67 | 25 | 14
13:45:00 | 67 | 25 | 13
13:46:00 | 67 | 25 | 13
13:47:00 | 67 | 25 | 13
13:48:00 | 66 | 25 | 13
13:49:00 | 66 | 26 | 13
13:50:00 | 66 | 26 | 13
13:51:00 | 66 | 26 | 13
13:52:00 | 66 | 26 | 13
13:53:00 | 65 | 26 | 13
13:54:00 | 65 | 26 | 13
13:55:00 | 65 | 26 | 15
13:56:00 | 65 | 26 | 16
13:57:00 | 65 | 26 | 15
13:58:00 | 65 | 26 | 16
13:59:00 | 65 | 26 | 14
14:00:00 | 65 | 26 | 16
14:01:00 | 65 | 26 | 16
14:02:00 | 65 | 26 | 40
14:03:00 | 66 | 26 | 42
14:04:00 | 66 | 26 | 36
14:05:00 | 66 | 26 | 54
14:06:00 | 66 | 26 | 42
14:07:00 | 66 | 26 | 44
14:08:00 | 67 | 26 | 42
14:09:00 | 67 | 26 | 41
14:10:00 | 68 | 26 | 15
14:11:00 | 68 | 25 | 18
14:12:00 | 68 | 25 | 12
14:13:00 | 69 | 25 | 11
14:14:00 | 69 | 25 | 11
14:15:00 | 69 | 25 | 11
14:16:00 | 70 | 25 | 11
14:17:00 | 70 | 25 | 11
14:18:00 | 70 | 25 | 11
14:19:00 | 70 | 25 | 12
14:20:00 | 71 | 25 | 12
14:21:00 | 71 | 25 | 12
14:22:00 | 71 | 25 | 12
14:23:00 | 71 | 25 | 12
14:24:00 | 71 | 25 | 12
14:25:00 | 71 | 25 | 10
14:26:00 | 71 | 25 | 11
14:27:00 | 71 | 25 | 11
14:28:00 | 71 | 25 | 10
14:29:00 | 71 | 25 | 11
14:30:00 | 71 | 25 | 11
14:31:00 | 70 | 25 | 11
14:32:00 | 70 | 25 | 11
14:33:00 | 70 | 25 | 11
14:34:00 | 70 | 25 | 11
14:35:00 | 70 | 25 | 11
14:36:00 | 69 | 25 | 11
14:37:00 | 69 | 25 | 11
14:38:00 | 69 | 25 | 11
14:39:00 | 69 | 25 | 10
14:40:00 | 69 | 25 | 11
14:41:00 | 69 | 25 | 13
14:42:00 | 68 | 25 | 12
14:43:00 | 68 | 25 | 12
14:44:00 | 68 | 25 | 11
14:45:00 | 68 | 25 | 11
14:46:00 | 68 | 25 | 11
14:47:00 | 67 | 25 | 11
14:48:00 | 67 | 25 | 11
14:49:00 | 67 | 25 | 11
14:50:00 | 67 | 25 | 11
14:51:00 | 66 | 25 | 11
14:52:00 | 66 | 25 | 11
14:53:00 | 66 | 25 | 11
14:54:00 | 66 | 26 | 11
14:55:00 | 66 | 26 | 12
14:56:00 | 66 | 26 | 11
14:57:00 | 66 | 26 | 11
14:58:00 | 65 | 26 | 12
14:59:00 | 65 | 26 | 12
15:00:00 | 65 | 26 | 13
15:01:00 | 65 | 26 | 13
15:02:00 | 65 | 26 | 13
15:03:00 | 65 | 26 | 13
15:04:00 | 65 | 26 | 13
15:05:00 | 65 | 26 | 13
15:06:00 | 65 | 26 | 13
15:07:00 | 66 | 26 | 13
15:08:00 | 66 | 26 | 13
15:09:00 | 66 | 26 | 13
15:10:00 | 66 | 26 | 11
15:11:00 | 67 | 26 | 19
15:12:00 | 67 | 26 | 11
15:13:00 | 67 | 25 | 13
15:14:00 | 68 | 25 | 11
15:15:00 | 68 | 25 | 11
15:16:00 | 68 | 25 | 11
15:17:00 | 69 | 25 | 11
15:18:00 | 69 | 25 | 11
15:19:00 | 70 | 25 | 11
15:20:00 | 70 | 25 | 11
15:21:00 | 70 | 25 | 11
15:22:00 | 70 | 25 | 11
15:23:00 | 71 | 25 | 11
15:24:00 | 71 | 25 | 11
15:25:00 | 71 | 25 | 9
15:26:00 | 71 | 25 | 10
15:27:00 | 71 | 25 | 13
15:28:00 | 71 | 25 | 15
15:29:00 | 71 | 25 | 16
15:30:00 | 71 | 25 | 12
15:31:00 | 71 | 25 | 12
15:32:00 | 71 | 25 | 12
15:33:00 | 71 | 25 | 12
15:34:00 | 71 | 25 | 12
15:35:00 | 71 | 25 | 12
15:36:00 | 70 | 25 | 12
15:37:00 | 70 | 25 | 12
15:38:00 | 70 | 25 | 12
15:39:00 | 70 | 25 | 12
15:40:00 | 70 | 25 | 12
15:41:00 | 70 | 25 | 11
15:42:00 | 69 | 25 | 11
15:43:00 | 69 | 25 | 11
15:44:00 | 69 | 25 | 11
15:45:00 | 69 | 25 | 11
15:46:00 | 69 | 25 | 11
15:47:00 | 68 | 25 | 11
15:48:00 | 68 | 25 | 11
15:49:00 | 68 | 25 | 11
15:50:00 | 68 | 25 | 11
15:51:00 | 67 | 25 | 11
15:52:00 | 67 | 25 | 11
15:53:00 | 67 | 25 | 11
15:54:00 | 67 | 25 | 11
15:55:00 | 67 | 25 | 11
15:56:00 | 66 | 25 | 13
15:57:00 | 66 | 25 | 14
15:58:00 | 66 | 25 | 12
15:59:00 | 66 | 26 | 11
16:00:00 | 66 | 26 | 12
16:01:00 | 66 | 26 | 12
16:02:00 | 65 | 26 | 12
16:03:00 | 65 | 26 | 12
16:04:00 | 65 | 26 | 12
16:05:00 | 65 | 26 | 11
16:06:00 | 65 | 26 | 11
16:07:00 | 65 | 26 | 11
16:08:00 | 65 | 26 | 11
16:09:00 | 65 | 26 | 11
16:10:00 | 65 | 26 | 14
16:11:00 | 65 | 26 | 12
16:12:00 | 66 | 26 | 13
16:13:00 | 66 | 26 | 11
16:14:00 | 66 | 26 | 10
16:15:00 | 66 | 26 | 12
16:16:00 | 67 | 26 | 12
16:17:00 | 67 | 26 | 12
16:18:00 | 68 | 26 | 13
16:19:00 | 68 | 26 | 17
16:20:00 | 69 | 25 | 43
16:21:00 | 69 | 25 | 28
16:22:00 | 69 | 25 | 25
16:23:00 | 70 | 25 | 35
16:24:00 | 70 | 25 | 37
16:25:00 | 71 | 25 | 15
16:26:00 | 71 | 25 | 11
16:27:00 | 71 | 25 | 11
16:28:00 | 72 | 25 | 11
16:29:00 | 72 | 25 | 11
16:30:00 | 72 | 25 | 11
16:31:00 | 72 | 25 | 11
16:32:00 | 72 | 25 | 11
16:33:00 | 72 | 25 | 11
16:34:00 | 72 | 25 | 11
16:35:00 | 71 | 25 | 11
16:36:00 | 71 | 25 | 11
16:37:00 | 71 | 25 | 11
16:38:00 | 71 | 25 | 11
16:39:00 | 71 | 25 | 11
16:40:00 | 71 | 25 | 10
16:41:00 | 71 | 25 | 10
16:42:00 | 71 | 25 | 10
16:43:00 | 70 | 25 | 10
16:44:00 | 70 | 25 | 10
16:45:00 | 70 | 25 | 10
16:46:00 | 70 | 25 | 10
16:47:00 | 70 | 25 | 10
16:48:00 | 69 | 25 | 10
16:49:00 | 69 | 25 | 10
16:50:00 | 69 | 25 | 10
16:51:00 | 68 | 25 | 10
16:52:00 | 68 | 25 | 10
16:53:00 | 68 | 25 | 10
16:54:00 | 68 | 25 | 10
16:55:00 | 68 | 25 | 10
16:56:00 | 68 | 25 | 10
16:57:00 | 67 | 25 | 10
16:58:00 | 67 | 25 | 10
16:59:00 | 67 | 25 | 10
17:00:00 | 67 | 25 | 10
17:01:00 | 67 | 25 | 10
17:02:00 | 66 | 25 | 10
17:03:00 | 66 | 25 | 10
17:04:00 | 66 | 26 | 10
17:05:00 | 66 | 26 | 10
17:06:00 | 65 | 26 | 10
17:07:00 | 65 | 26 | 10
17:08:00 | 65 | 26 | 10
17:09:00 | 65 | 26 | 10
17:10:00 | 65 | 26 | 11
17:11:00 | 65 | 26 | 10
17:12:00 | 65 | 26 | 10
17:13:00 | 65 | 26 | 9
17:14:00 | 65 | 26 | 9
17:15:00 | 65 | 26 | 9
17:16:00 | 65 | 26 | 9
17:17:00 | 66 | 26 | 9
17:18:00 | 66 | 26 | 9
17:19:00 | 66 | 26 | 12
17:20:00 | 67 | 26 | 32
17:21:00 | 67 | 26 | 23
17:22:00 | 67 | 26 | 22
17:23:00 | 68 | 26 | 21
17:24:00 | 68 | 26 | 20
17:25:00 | 69 | 26 | 26
17:26:00 | 69 | 25 | 11
17:27:00 | 69 | 25 | 11
17:28:00 | 70 | 25 | 10
17:29:00 | 70 | 25 | 10
17:30:00 | 70 | 25 | 9
17:31:00 | 71 | 25 | 9
17:32:00 | 71 | 25 | 9
17:33:00 | 71 | 25 | 9
17:34:00 | 71 | 25 | 10
17:35:00 | 71 | 25 | 10
17:36:00 | 71 | 25 | 10
17:37:00 | 71 | 25 | 10
17:38:00 | 71 | 25 | 10
17:39:00 | 71 | 25 | 10
17:40:00 | 71 | 25 | 10
17:41:00 | 71 | 25 | 10
17:42:00 | 71 | 25 | 11
17:43:00 | 70 | 25 | 10
17:44:00 | 70 | 25 | 10
17:45:00 | 70 | 25 | 10
17:46:00 | 70 | 25 | 10
17:47:00 | 70 | 25 | 10
17:48:00 | 69 | 25 | 10
17:49:00 | 69 | 25 | 10
17:50:00 | 69 | 25 | 10
17:51:00 | 69 | 25 | 10
17:52:00 | 69 | 25 | 10
17:53:00 | 68 | 25 | 10
17:54:00 | 68 | 25 | 10
17:55:00 | 68 | 25 | 10
17:56:00 | 68 | 25 | 10
17:57:00 | 68 | 25 | 10
17:58:00 | 68 | 25 | 10
17:59:00 | 67 | 25 | 10
18:00:00 | 67 | 25 | 9
18:01:00 | 67 | 25 | 9
18:02:00 | 67 | 25 | 9
18:03:00 | 66 | 25 | 9
18:04:00 | 66 | 25 | 9
18:05:00 | 66 | 26 | 9
18:06:00 | 66 | 26 | 9
18:07:00 | 66 | 26 | 9
18:08:00 | 65 | 26 | 9
18:09:00 | 65 | 26 | 9
18:10:00 | 65 | 26 | 9
18:11:00 | 65 | 26 | 9
18:12:00 | 65 | 26 | 9
18:13:00 | 65 | 26 | 9
18:14:00 | 65 | 26 | 9
18:15:00 | 65 | 26 | 9
18:16:00 | 65 | 26 | 9
18:17:00 | 65 | 26 | 9
18:18:00 | 66 | 26 | 9
18:19:00 | 66 | 26 | 10
18:20:00 | 66 | 26 | 10
18:21:00 | 66 | 26 | 11
18:22:00 | 67 | 26 | 11
18:23:00 | 67 | 26 | 12
18:24:00 | 67 | 26 | 12
18:25:00 | 68 | 26 | 15
18:26:00 | 68 | 25 | 14
18:27:00 | 68 | 25 | 8
18:28:00 | 69 | 25 | 8
18:29:00 | 69 | 25 | 8
18:30:00 | 70 | 25 | 8
18:31:00 | 70 | 25 | 8
18:32:00 | 70 | 25 | 8
18:33:00 | 70 | 25 | 8
18:34:00 | 70 | 25 | 8
18:35:00 | 71 | 25 | 8
18:36:00 | 71 | 25 | 8
18:37:00 | 71 | 25 | 8
18:38:00 | 71 | 25 | 8
18:39:00 | 71 | 25 | 8
18:40:00 | 71 | 25 | 15
18:41:00 | 71 | 25 | 11
18:42:00 | 71 | 25 | 10
18:43:00 | 71 | 25 | 10
18:44:00 | 70 | 25 | 10
18:45:00 | 70 | 25 | 9
18:46:00 | 70 | 25 | 9
18:47:00 | 70 | 25 | 9
18:48:00 | 70 | 25 | 10
18:49:00 | 69 | 25 | 10
18:50:00 | 69 | 25 | 10
18:51:00 | 69 | 25 | 10
18:52:00 | 69 | 25 | 10
18:53:00 | 69 | 25 | 10
18:54:00 | 68 | 25 | 10
18:55:00 | 68 | 25 | 10
18:56:00 | 68 | 25 | 10
18:57:00 | 68 | 25 | 10
18:58:00 | 68 | 25 | 13
18:59:00 | 68 | 25 | 10
19:00:00 | 67 | 25 | 11
19:01:00 | 67 | 25 | 11
19:02:00 | 67 | 25 | 11
19:03:00 | 67 | 25 | 11
19:04:00 | 66 | 25 | 11
19:05:00 | 66 | 25 | 11
19:06:00 | 66 | 26 | 11
19:07:00 | 66 | 26 | 12
19:08:00 | 66 | 26 | 12
19:09:00 | 65 | 26 | 12
19:10:00 | 65 | 26 | 13
19:11:00 | 65 | 26 | 10
19:12:00 | 65 | 26 | 10
19:13:00 | 65 | 26 | 10
19:14:00 | 65 | 26 | 10
19:15:00 | 65 | 26 | 9
19:16:00 | 65 | 26 | 9
19:17:00 | 65 | 26 | 10
19:18:00 | 65 | 26 | 34
19:19:00 | 66 | 26 | 35
19:20:00 | 66 | 26 | 32
19:21:00 | 66 | 26 | 31
19:22:00 | 66 | 26 | 31
19:23:00 | 67 | 26 | 31
19:24:00 | 67 | 26 | 29
19:25:00 | 67 | 26 | 25
19:26:00 | 68 | 25 | 9
19:27:00 | 68 | 25 | 8
19:28:00 | 68 | 25 | 8
19:29:00 | 69 | 25 | 7
19:30:00 | 69 | 25 | 7
19:31:00 | 69 | 25 | 8
19:32:00 | 70 | 25 | 8
19:33:00 | 70 | 25 | 8
19:34:00 | 70 | 25 | 8
19:35:00 | 70 | 25 | 8
19:36:00 | 70 | 25 | 8
19:37:00 | 71 | 25 | 8
19:38:00 | 71 | 25 | 8
19:39:00 | 71 | 25 | 8
19:40:00 | 71 | 25 | 8
19:41:00 | 71 | 25 | 8
19:42:00 | 71 | 25 | 8
19:43:00 | 71 | 25 | 8
19:44:00 | 71 | 25 | 8
19:45:00 | 71 | 25 | 8
19:46:00 | 70 | 25 | 8
19:47:00 | 70 | 25 | 8
19:48:00 | 70 | 25 | 8
19:49:00 | 70 | 25 | 8
19:50:00 | 70 | 25 | 8
19:51:00 | 69 | 25 | 8
19:52:00 | 69 | 25 | 8
19:53:00 | 69 | 25 | 8
19:54:00 | 69 | 25 | 8
19:55:00 | 69 | 25 | 8
19:56:00 | 68 | 25 | 8
19:57:00 | 68 | 25 | 8
19:58:00 | 68 | 25 | 8
19:59:00 | 68 | 25 | 8
20:00:00 | 68 | 25 | 8
20:01:00 | 67 | 25 | 8
20:02:00 | 67 | 25 | 8
20:03:00 | 67 | 25 | 8
20:04:00 | 67 | 25 | 8
20:05:00 | 67 | 25 | 8
20:06:00 | 66 | 25 | 8
20:07:00 | 66 | 26 | 8
20:08:00 | 66 | 26 | 8
20:09:00 | 66 | 26 | 8
20:10:00 | 66 | 26 | 9
20:11:00 | 65 | 26 | 9
20:12:00 | 65 | 26 | 9
20:13:00 | 65 | 26 | 8
20:14:00 | 65 | 26 | 9
20:15:00 | 65 | 26 | 9
20:16:00 | 65 | 26 | 9
20:17:00 | 65 | 26 | 9
20:18:00 | 65 | 26 | 9
20:19:00 | 65 | 26 | 9
20:20:00 | 65 | 26 | 9
20:21:00 | 66 | 26 | 9
20:22:00 | 66 | 26 | 9
20:23:00 | 66 | 26 | 9
20:24:00 | 66 | 26 | 9
20:25:00 | 67 | 26 | 17
20:26:00 | 67 | 26 | 11
20:27:00 | 67 | 26 | 10
20:28:00 | 68 | 25 | 9
20:29:00 | 68 | 25 | 9
20:30:00 | 68 | 25 | 9
20:31:00 | 69 | 25 | 9
20:32:00 | 69 | 25 | 9
20:33:00 | 69 | 25 | 9
20:34:00 | 70 | 25 | 9
20:35:00 | 70 | 25 | 9
20:36:00 | 70 | 25 | 9
20:37:00 | 71 | 25 | 9
20:38:00 | 71 | 25 | 9
20:39:00 | 71 | 25 | 9
20:40:00 | 71 | 25 | 10
20:41:00 | 71 | 25 | 12
20:42:00 | 71 | 25 | 10
20:43:00 | 71 | 25 | 11
20:44:00 | 71 | 25 | 10
20:45:00 | 71 | 25 | 10
20:46:00 | 71 | 25 | 10
20:47:00 | 71 | 25 | 10
20:48:00 | 71 | 25 | 10
20:49:00 | 70 | 25 | 10
20:50:00 | 70 | 25 | 10
20:51:00 | 70 | 25 | 10
20:52:00 | 70 | 25 | 10
20:53:00 | 70 | 25 | 10
20:54:00 | 69 | 25 | 10
20:55:00 | 69 | 25 | 10
20:56:00 | 69 | 25 | 10
20:57:00 | 69 | 25 | 10
20:58:00 | 69 | 25 | 12
20:59:00 | 69 | 25 | 11
21:00:00 | 68 | 25 | 15
21:01:00 | 68 | 25 | 15
21:02:00 | 68 | 25 | 15
21:03:00 | 68 | 25 | 15
21:04:00 | 67 | 25 | 15
21:05:00 | 67 | 25 | 15
21:06:00 | 67 | 25 | 15
21:07:00 | 67 | 25 | 15
21:08:00 | 66 | 25 | 15
21:09:00 | 66 | 25 | 15
21:10:00 | 66 | 26 | 17
21:11:00 | 66 | 26 | 11
21:12:00 | 66 | 26 | 12
21:13:00 | 66 | 26 | 12
21:14:00 | 66 | 26 | 11
21:15:00 | 65 | 26 | 10
21:16:00 | 65 | 26 | 10
21:17:00 | 65 | 26 | 10
21:18:00 | 65 | 26 | 10
21:19:00 | 65 | 18 | 10
21:20:00 | 64 | 9 | 6
21:21:00 | 64 | 1 | 4
21:22:00 | 64 | 0 | 5
21:23:00 | 64 | 0 | 5
21:24:00 | 64 | 0 | 6
21:25:00 | 64 | 0 | 6
21:26:00 | 64 | 0 | 5
21:27:00 | 65 | 0 | 21
21:28:00 | 64 | 0 | 12
21:29:00 | 64 | 0 | 9
21:30:00 | 64 | 0 | 9
21:31:00 | 64 | 0 | 11
21:32:00 | 64 | 0 | 1
21:33:00 | 64 | 0 | 14
21:34:00 | 64 | 0 | 17
21:35:00 | 64 | 0 | 17
21:36:00 | 63 | 0 | 15
21:37:00 | 63 | 0 | 25
21:38:00 | 63 | 0 | 26
21:39:00 | 63 | 0 | 24
21:40:00 | 63 | 0 | 24
21:41:00 | 62 | 0 | 17
21:42:00 | 62 | 0 | 15
21:43:00 | 62 | 0 | 10
21:44:00 | 61 | 0 | 9
21:45:00 | 61 | 0 | 10