## Sheet1
Колонка_1 | Колонка_2 | Колонка_3 | Колонка_4
--Test Summary--
Full Path and File Name
Instrument Name | 7222 #1
Instrument Type | Consistometer
Instrument Serial Number | 113
Test Start Date | 01.06.2002
Test Start Time | 22:14:54
Test Stop Date | 01.06.2002
Test Stop Time | 23:24:11
Test Length | 1:09:17
Final Sample Time Offset | 1:09:00
Controller Schedule Name
Sampling Period | 60 seconds
Comments | MPa: 30(30min); T: 50C(30min); tap water, dry blending
Information | WellID | 42/480
Information | Customer | Kogalym
Information | CementClass | G
Information | CementMfr | Dyckerhoff
Information | Additives | no
Information | Density | 1900
Information | BHCT | 50
Information | BHST | 65
Information | FluidLoss
Information | JobType | 102 mm csg tail slurry
Calculated Value | Thickening_Time | 1:04:00
Calculated Value | Setting Time | N/A
Initial Temperature (C) | 27 C
Final Temperature (C) | 55 C
Initial Pressure (MPa) | 1 MPa
Final Pressure (MPa) | 30 MPa
Initial Consistency (Bc) | 20 Bc
Final Consistency (Bc) | 80 Bc
--Data--
Time (HH:MM:SS) | Temperature (C) | Pressure (MPa) | Consistency (Bc)
0:00:00 | 27 | 1 | 20
0:01:00 | 27 | 3 | 21
0:02:00 | 27 | 4 | 20
0:03:00 | 27 | 5 | 21
0:04:00 | 27 | 6 | 20
0:05:00 | 27 | 7 | 23
0:06:00 | 27 | 8 | 21
0:07:00 | 27 | 9 | 20
0:08:00 | 27 | 10 | 20
0:09:00 | 27 | 11 | 20
0:10:00 | 27 | 12 | 21
0:11:00 | 28 | 13 | 22
0:12:00 | 28 | 14 | 22
0:13:00 | 29 | 15 | 23
0:14:00 | 30 | 16 | 25
0:15:00 | 31 | 17 | 26
0:16:00 | 33 | 18 | 28
0:17:00 | 35 | 19 | 30
0:18:00 | 37 | 19 | 31
0:19:00 | 39 | 21 | 32
0:20:00 | 41 | 21 | 34
0:21:00 | 44 | 22 | 37
0:22:00 | 47 | 22 | 41
0:23:00 | 49 | 23 | 44
0:24:00 | 52 | 24 | 46
0:25:00 | 54 | 25 | 47
0:26:00 | 57 | 26 | 49
0:27:00 | 59 | 27 | 49
0:28:00 | 61 | 28 | 49
0:29:00 | 63 | 29 | 49
0:30:00 | 64 | 30 | 50
0:31:00 | 66 | 30 | 50
0:32:00 | 66 | 30 | 50
0:33:00 | 67 | 30 | 50
0:34:00 | 67 | 30 | 50
0:35:00 | 68 | 30 | 50
0:36:00 | 68 | 30 | 50
0:37:00 | 68 | 30 | 50
0:38:00 | 67 | 30 | 51
0:39:00 | 67 | 30 | 51
0:40:00 | 67 | 30 | 51
0:41:00 | 66 | 30 | 51
0:42:00 | 66 | 30 | 51
0:43:00 | 66 | 30 | 52
0:44:00 | 65 | 30 | 51
0:45:00 | 65 | 30 | 52
0:46:00 | 64 | 30 | 52
0:47:00 | 64 | 30 | 54
0:48:00 | 63 | 30 | 53
0:49:00 | 62 | 30 | 54
0:50:00 | 62 | 30 | 58
0:51:00 | 62 | 30 | 56
0:52:00 | 61 | 30 | 57
0:53:00 | 61 | 30 | 57
0:54:00 | 60 | 30 | 59
0:55:00 | 60 | 30 | 60
0:56:00 | 59 | 30 | 61
0:57:00 | 59 | 30 | 62
0:58:00 | 58 | 30 | 64
0:59:00 | 58 | 30 | 66
1:00:00 | 58 | 30 | 68
1:01:00 | 57 | 30 | 69
1:02:00 | 57 | 30 | 70
1:03:00 | 57 | 30 | 72
1:04:00 | 56 | 30 | 74
1:05:00 | 56 | 30 | 75
1:06:00 | 56 | 30 | 76
1:07:00 | 56 | 30 | 76
1:08:00 | 55 | 30 | 77
1:09:00 | 55 | 30 | 80