## Sheet1
Колонка_1 | Колонка_2 | Колонка_3 | Колонка_4
--Test Summary--
Full Path and File Name
Instrument Name | 7222 #1
Instrument Type | Consistometer
Instrument Serial Number | 113
Test Start Date | 01.11.2002
Test Start Time | 13:41:31
Test Stop Date | 01.11.2002
Test Stop Time | 19:21:47
Test Length | 5:40:16
Final Sample Time Offset | 5:40:00
Controller Schedule Name
Sampling Period | 60 seconds
Comments | MPa:32(30min), T:55C(30min)
Information | WellID | 8/1043
Information | Customer | LUK AIK
Information | CementClass | G
Information | CementMfr | Dyckerhoff
Information | Additives | 0.7%NFL-2
Information | Density | 1900
Information | BHCT | 55
Information | BHST | 70
Information | FluidLoss
Information | JobType | Hesitation Squeeze
Calculated Value | Thickening_Time | N/A
Calculated Value | Setting Time | N/A
Initial Temperature (C) | 24 C
Final Temperature (C) | 55 C
Initial Pressure (MPa) | 0 MPa
Final Pressure (MPa) | 33 MPa
Initial Consistency (Bc) | 25 Bc
Final Consistency (Bc) | 105 Bc
--Data--
Time (HH:MM:SS) | Temperature (C) | Pressure (MPa) | Consistency (Bc)
0:00:00 | 24 | 0 | 25
0:01:00 | 24 | 2 | 25
0:02:00 | 24 | 4 | 23
0:03:00 | 24 | 5 | 25
0:04:00 | 25 | 6 | 20
0:05:00 | 25 | 7 | 26
0:06:00 | 26 | 8 | 26
0:07:00 | 28 | 9 | 23
0:08:00 | 29 | 10 | 20
0:09:00 | 30 | 11 | 23
0:10:00 | 32 | 12 | 23
0:11:00 | 33 | 13 | 20
0:12:00 | 34 | 14 | 21
0:13:00 | 36 | 15 | 19
0:14:00 | 37 | 16 | 20
0:15:00 | 38 | 17 | 19
0:16:00 | 40 | 17 | 18
0:17:00 | 41 | 19 | 19
0:18:00 | 42 | 19 | 19
0:19:00 | 43 | 21 | 17
0:20:00 | 44 | 21 | 18
0:21:00 | 45 | 23 | 21
0:22:00 | 46 | 23 | 17
0:23:00 | 47 | 25 | 19
0:24:00 | 48 | 25 | 17
0:25:00 | 49 | 26 | 17
0:26:00 | 50 | 28 | 16
0:27:00 | 51 | 29 | 17
0:28:00 | 52 | 30 | 18
0:29:00 | 53 | 31 | 15
0:30:00 | 54 | 32 | 9
0:31:00 | 54 | 32 | 28
0:32:00 | 54 | 32 | 19
0:33:00 | 54 | 32 | 19
0:34:00 | 54 | 32 | 18
0:35:00 | 55 | 31 | 18
0:36:00 | 55 | 32 | 19
0:37:00 | 55 | 32 | 24
0:38:00 | 55 | 32 | 25
0:39:00 | 55 | 32 | 28
0:40:00 | 56 | 32 | 16
0:41:00 | 59 | 31 | 10
0:42:00 | 60 | 32 | 13
0:43:00 | 60 | 32 | 9
0:44:00 | 59 | 32 | 10
0:45:00 | 58 | 32 | 7
0:46:00 | 58 | 32 | 15
0:47:00 | 58 | 32 | 19
0:48:00 | 58 | 32 | 21
0:49:00 | 58 | 32 | 10
0:50:00 | 58 | 32 | 11
0:51:00 | 58 | 32 | 12
0:52:00 | 58 | 32 | 32
0:53:00 | 58 | 32 | 32
0:54:00 | 58 | 32 | 26
0:55:00 | 57 | 32 | 27
0:56:00 | 56 | 32 | 11
0:57:00 | 54 | 32 | 11
0:58:00 | 53 | 32 | 9
0:59:00 | 53 | 32 | 15
1:00:00 | 53 | 32 | 13
1:01:00 | 53 | 32 | 13
1:02:00 | 53 | 32 | 22
1:03:00 | 53 | 32 | 24
1:04:00 | 53 | 32 | 30
1:05:00 | 53 | 32 | 22
1:06:00 | 53 | 32 | 18
1:07:00 | 53 | 33 | 19
1:08:00 | 53 | 32 | 17
1:09:00 | 53 | 32 | 25
1:10:00 | 54 | 32 | 22
1:11:00 | 55 | 32 | 16
1:12:00 | 56 | 32 | 11
1:13:00 | 57 | 32 | 12
1:14:00 | 57 | 32 | 14
1:15:00 | 57 | 32 | 12
1:16:00 | 57 | 32 | 26
1:17:00 | 56 | 32 | 24
1:18:00 | 56 | 32 | 43
1:19:00 | 56 | 32 | 42
1:20:00 | 56 | 32 | 11
1:21:00 | 56 | 32 | 11
1:22:00 | 56 | 32 | 15
1:23:00 | 56 | 32 | 15
1:24:00 | 56 | 32 | 15
1:25:00 | 56 | 32 | 15
1:26:00 | 55 | 32 | 8
1:27:00 | 55 | 32 | 9
1:28:00 | 54 | 32 | 8
1:29:00 | 54 | 32 | 9
1:30:00 | 54 | 32 | 9
1:31:00 | 54 | 32 | 10
1:32:00 | 54 | 32 | 10
1:33:00 | 54 | 32 | 10
1:34:00 | 54 | 32 | 11
1:35:00 | 54 | 32 | 32
1:36:00 | 54 | 32 | 33
1:37:00 | 54 | 32 | 28
1:38:00 | 54 | 32 | 25
1:39:00 | 54 | 32 | 20
1:40:00 | 54 | 32 | 19
1:41:00 | 55 | 32 | 11
1:42:00 | 56 | 32 | 10
1:43:00 | 56 | 32 | 10
1:44:00 | 56 | 32 | 9
1:45:00 | 56 | 32 | 10
1:46:00 | 56 | 32 | 10
1:47:00 | 55 | 32 | 12
1:48:00 | 55 | 32 | 12
1:49:00 | 55 | 32 | 11
1:50:00 | 55 | 32 | 11
1:51:00 | 55 | 32 | 11
1:52:00 | 55 | 32 | 11
1:53:00 | 55 | 32 | 11
1:54:00 | 55 | 32 | 11
1:55:00 | 55 | 32 | 15
1:56:00 | 54 | 32 | 9
1:57:00 | 54 | 32 | 9
1:58:00 | 54 | 32 | 9
1:59:00 | 54 | 32 | 9
2:00:00 | 54 | 32 | 9
2:01:00 | 54 | 32 | 15
2:02:00 | 54 | 32 | 15
2:03:00 | 54 | 32 | 15
2:04:00 | 54 | 32 | 15
2:05:00 | 54 | 32 | 14
2:06:00 | 54 | 33 | 15
2:07:00 | 54 | 32 | 24
2:08:00 | 54 | 32 | 24
2:09:00 | 54 | 32 | 28
2:10:00 | 54 | 32 | 13
2:11:00 | 55 | 32 | 10
2:12:00 | 56 | 32 | 10
2:13:00 | 56 | 32 | 9
2:14:00 | 56 | 32 | 9
2:15:00 | 55 | 32 | 10
2:16:00 | 55 | 32 | 9
2:17:00 | 55 | 32 | 23
2:18:00 | 55 | 32 | 31
2:19:00 | 55 | 32 | 26
2:20:00 | 55 | 32 | 26
2:21:00 | 55 | 32 | 26
2:22:00 | 55 | 32 | 26
2:23:00 | 55 | 32 | 35
2:24:00 | 55 | 32 | 35
2:25:00 | 55 | 32 | 9
2:26:00 | 55 | 32 | 8
2:27:00 | 54 | 32 | 8
2:28:00 | 54 | 32 | 8
2:29:00 | 54 | 32 | 9
2:30:00 | 54 | 32 | 9
2:31:00 | 54 | 32 | 9
2:32:00 | 54 | 32 | 25
2:33:00 | 54 | 32 | 18
2:34:00 | 54 | 32 | 31
2:35:00 | 54 | 32 | 20
2:36:00 | 54 | 32 | 21
2:37:00 | 54 | 32 | 15
2:38:00 | 54 | 32 | 15
2:39:00 | 54 | 33 | 14
2:40:00 | 54 | 32 | 10
2:41:00 | 55 | 32 | 10
2:42:00 | 56 | 32 | 10
2:43:00 | 56 | 32 | 10
2:44:00 | 56 | 32 | 11
2:45:00 | 55 | 32 | 8
2:46:00 | 55 | 32 | 8
2:47:00 | 55 | 32 | 8
2:48:00 | 55 | 32 | 13
2:49:00 | 55 | 32 | 11
2:50:00 | 55 | 32 | 11
2:51:00 | 55 | 32 | 13
2:52:00 | 55 | 32 | 13
2:53:00 | 55 | 32 | 13
2:54:00 | 55 | 32 | 13
2:55:00 | 55 | 32 | 9
2:56:00 | 54 | 32 | 8
2:57:00 | 54 | 32 | 8
2:58:00 | 54 | 33 | 8
2:59:00 | 54 | 32 | 8
3:00:00 | 54 | 32 | 8
3:01:00 | 54 | 32 | 8
3:02:00 | 54 | 32 | 31
3:03:00 | 54 | 32 | 26
3:04:00 | 54 | 32 | 26
3:05:00 | 54 | 32 | 25
3:06:00 | 54 | 33 | 15
3:07:00 | 54 | 32 | 22
3:08:00 | 54 | 32 | 20
3:09:00 | 54 | 32 | 15
3:10:00 | 54 | 32 | 13
3:11:00 | 55 | 32 | 9
3:12:00 | 56 | 32 | 9
3:13:00 | 56 | 32 | 9
3:14:00 | 56 | 32 | 9
3:15:00 | 56 | 32 | 9
3:16:00 | 55 | 32 | 9
3:17:00 | 55 | 32 | 9
3:18:00 | 55 | 32 | 9
3:19:00 | 55 | 32 | 17
3:20:00 | 55 | 32 | 17
3:21:00 | 55 | 32 | 17
3:22:00 | 55 | 32 | 17
3:23:00 | 55 | 32 | 17
3:24:00 | 55 | 32 | 16
3:25:00 | 55 | 32 | 14
3:26:00 | 55 | 32 | 10
3:27:00 | 54 | 32 | 14
3:28:00 | 54 | 32 | 11
3:29:00 | 54 | 33 | 11
3:30:00 | 54 | 32 | 9
3:31:00 | 54 | 32 | 9
3:32:00 | 54 | 32 | 9
3:33:00 | 54 | 32 | 33
3:34:00 | 54 | 32 | 26
3:35:00 | 54 | 33 | 24
3:36:00 | 54 | 32 | 8
3:37:00 | 54 | 32 | 8
3:38:00 | 54 | 32 | 8
3:39:00 | 54 | 32 | 8
3:40:00 | 54 | 32 | 9
3:41:00 | 55 | 32 | 8
3:42:00 | 56 | 32 | 9
3:43:00 | 56 | 32 | 9
3:44:00 | 56 | 32 | 9
3:45:00 | 56 | 32 | 8
3:46:00 | 56 | 32 | 9
3:47:00 | 56 | 32 | 9
3:48:00 | 55 | 32 | 9
3:49:00 | 56 | 32 | 9
3:50:00 | 55 | 32 | 9
3:51:00 | 55 | 32 | 9
3:52:00 | 55 | 32 | 17
3:53:00 | 55 | 32 | 22
3:54:00 | 55 | 32 | 21
3:55:00 | 55 | 32 | 8
3:56:00 | 55 | 32 | 9
3:57:00 | 54 | 32 | 9
3:58:00 | 54 | 32 | 8
3:59:00 | 54 | 32 | 9
4:00:00 | 54 | 33 | 9
4:01:00 | 54 | 32 | 13
4:02:00 | 54 | 32 | 14
4:03:00 | 54 | 32 | 10
4:04:00 | 54 | 32 | 9
4:05:00 | 54 | 32 | 8
4:06:00 | 54 | 33 | 8
4:07:00 | 54 | 32 | 9
4:08:00 | 54 | 32 | 9
4:09:00 | 54 | 32 | 14
4:10:00 | 54 | 32 | 9
4:11:00 | 55 | 32 | 8
4:12:00 | 56 | 32 | 8
4:13:00 | 56 | 32 | 8
4:14:00 | 56 | 32 | 8
4:15:00 | 56 | 32 | 8
4:16:00 | 56 | 32 | 8
4:17:00 | 56 | 32 | 8
4:18:00 | 56 | 32 | 7
4:19:00 | 56 | 32 | 7
4:20:00 | 56 | 32 | 7
4:21:00 | 56 | 32 | 7
4:22:00 | 56 | 32 | 7
4:23:00 | 56 | 32 | 8
4:24:00 | 56 | 32 | 8
4:25:00 | 56 | 32 | 12
4:26:00 | 55 | 32 | 12
4:27:00 | 55 | 32 | 12
4:28:00 | 54 | 32 | 12
4:29:00 | 54 | 32 | 12
4:30:00 | 54 | 32 | 10
4:31:00 | 54 | 32 | 11
4:32:00 | 54 | 32 | 11
4:33:00 | 54 | 32 | 10
4:34:00 | 54 | 32 | 10
4:35:00 | 54 | 32 | 16
4:36:00 | 54 | 32 | 16
4:37:00 | 54 | 32 | 19
4:38:00 | 54 | 32 | 20
4:39:00 | 54 | 32 | 19
4:40:00 | 54 | 33 | 32
4:41:00 | 55 | 32 | 24
4:42:00 | 56 | 32 | 25
4:43:00 | 56 | 32 | 24
4:44:00 | 56 | 32 | 24
4:45:00 | 56 | 32 | 14
4:46:00 | 56 | 32 | 14
4:47:00 | 56 | 32 | 18
4:48:00 | 56 | 32 | 18
4:49:00 | 56 | 32 | 11
4:50:00 | 56 | 32 | 11
4:51:00 | 56 | 32 | 11
4:52:00 | 56 | 32 | 11
4:53:00 | 56 | 32 | 11
4:54:00 | 56 | 32 | 11
4:55:00 | 55 | 32 | 56
4:56:00 | 55 | 32 | 26
4:57:00 | 54 | 32 | 26
4:58:00 | 54 | 32 | 25
4:59:00 | 54 | 32 | 24
5:00:00 | 54 | 32 | 16
5:01:00 | 54 | 32 | 16
5:02:00 | 54 | 32 | 22
5:03:00 | 54 | 32 | 21
5:04:00 | 54 | 32 | 43
5:05:00 | 54 | 32 | 41
5:06:00 | 54 | 32 | 44
5:07:00 | 54 | 33 | 43
5:08:00 | 54 | 32 | 51
5:09:00 | 54 | 32 | 51
5:10:00 | 54 | 32 | 43
5:11:00 | 55 | 32 | 32
5:12:00 | 56 | 32 | 30
5:13:00 | 56 | 32 | 31
5:14:00 | 56 | 32 | 35
5:15:00 | 56 | 32 | 22
5:16:00 | 56 | 32 | 21
5:17:00 | 56 | 32 | 48
5:18:00 | 56 | 32 | 48
5:19:00 | 56 | 32 | 48
5:20:00 | 56 | 32 | 38
5:21:00 | 56 | 32 | 42
5:22:00 | 56 | 32 | 45
5:23:00 | 56 | 32 | 44
5:24:00 | 56 | 32 | 44
5:25:00 | 56 | 32 | 56
5:26:00 | 55 | 32 | 40
5:27:00 | 55 | 32 | 35
5:28:00 | 54 | 32 | 34
5:29:00 | 54 | 32 | 34
5:30:00 | 54 | 33 | 20
5:31:00 | 54 | 32 | 20
5:32:00 | 54 | 32 | 21
5:33:00 | 54 | 32 | 21
5:34:00 | 54 | 32 | 21
5:35:00 | 54 | 32 | 21
5:36:00 | 54 | 32 | 21
5:37:00 | 54 | 32 | 21
5:38:00 | 54 | 32 | 21
5:39:00 | 55 | 32 | 21
5:40:00 | 55 | 33 | 105