## Sheet1
Колонка_1 | Колонка_2 | Колонка_3 | Колонка_4
--Test Summary--
Full Path and File Name
Instrument Name | 7222 #1
Instrument Type | Consistometer
Instrument Serial Number | 113
Test Start Date | 14.01.2002
Test Start Time | 21:56:32
Test Stop Date | 15.01.2002
Test Stop Time | 3:06:37
Test Length | 5:10:05
Final Sample Time Offset | 5:10:00
Controller Schedule Name
Sampling Period | 60 seconds
Comments | MPa: 25(30min); T: 60 C(20min), 70C(10min); tap water, dry blending TT=4:55
Information | WellID
Information | Customer | Kogalym
Information | CementClass | G
Information | CementMfr | Dyckerhoff
Information | Additives | 0.7%NFL-2+0.1%CD-12
Information | Density | 1900
Information | BHCT | 70
Information | BHST | 70
Information | FluidLoss
Information | JobType | Squeeze
Calculated Value | Thickening_Time | N/A
Calculated Value | Setting Time | N/A
Initial Temperature (C) | 24 C
Final Temperature (C) | 69 C
Initial Pressure (MPa) | 1 MPa
Final Pressure (MPa) | 27 MPa
Initial Consistency (Bc) | 19 Bc
Final Consistency (Bc) | 117 Bc
--Data--
Time (HH:MM:SS) | Temperature (C) | Pressure (MPa) | Consistency (Bc)
0:00:00 | 24 | 1 | 19
0:01:00 | 24 | 3 | 19
0:02:00 | 24 | 4 | 19
0:03:00 | 24 | 5 | 19
0:04:00 | 25 | 6 | 19
0:05:00 | 26 | 7 | 19
0:06:00 | 28 | 8 | 18
0:07:00 | 30 | 8 | 17
0:08:00 | 32 | 9 | 17
0:09:00 | 34 | 10 | 19
0:10:00 | 37 | 11 | 19
0:11:00 | 39 | 11 | 17
0:12:00 | 42 | 12 | 17
0:13:00 | 45 | 13 | 18
0:14:00 | 47 | 14 | 16
0:15:00 | 49 | 14 | 16
0:16:00 | 51 | 15 | 15
0:17:00 | 53 | 16 | 15
0:18:00 | 54 | 17 | 15
0:19:00 | 56 | 17 | 15
0:20:00 | 58 | 18 | 14
0:21:00 | 59 | 19 | 14
0:22:00 | 61 | 20 | 14
0:23:00 | 62 | 20 | 14
0:24:00 | 63 | 21 | 14
0:25:00 | 64 | 22 | 14
0:26:00 | 65 | 23 | 13
0:27:00 | 66 | 23 | 13
0:28:00 | 67 | 24 | 13
0:29:00 | 68 | 25 | 13
0:30:00 | 69 | 26 | 11
0:31:00 | 70 | 26 | 11
0:32:00 | 70 | 26 | 10
0:33:00 | 70 | 26 | 10
0:34:00 | 70 | 26 | 10
0:35:00 | 70 | 26 | 10
0:36:00 | 70 | 26 | 10
0:37:00 | 70 | 26 | 10
0:38:00 | 70 | 26 | 10
0:39:00 | 70 | 26 | 10
0:40:00 | 70 | 26 | 10
0:41:00 | 72 | 25 | 11
0:42:00 | 73 | 25 | 11
0:43:00 | 74 | 25 | 11
0:44:00 | 73 | 25 | 10
0:45:00 | 73 | 25 | 10
0:46:00 | 72 | 25 | 10
0:47:00 | 72 | 25 | 10
0:48:00 | 72 | 25 | 10
0:49:00 | 72 | 25 | 10
0:50:00 | 72 | 25 | 10
0:51:00 | 72 | 25 | 10
0:52:00 | 71 | 25 | 10
0:53:00 | 71 | 25 | 10
0:54:00 | 71 | 25 | 10
0:55:00 | 71 | 25 | 10
0:56:00 | 70 | 25 | 11
0:57:00 | 69 | 25 | 11
0:58:00 | 68 | 25 | 11
0:59:00 | 67 | 26 | 11
1:00:00 | 66 | 26 | 7
1:01:00 | 65 | 26 | 7
1:02:00 | 65 | 26 | 8
1:03:00 | 65 | 26 | 7
1:04:00 | 65 | 26 | 7
1:05:00 | 65 | 26 | 7
1:06:00 | 65 | 26 | 7
1:07:00 | 65 | 26 | 7
1:08:00 | 65 | 26 | 7
1:09:00 | 65 | 26 | 7
1:10:00 | 65 | 26 | 7
1:11:00 | 66 | 26 | 10
1:12:00 | 68 | 25 | 11
1:13:00 | 70 | 25 | 11
1:14:00 | 72 | 25 | 11
1:15:00 | 73 | 25 | 8
1:16:00 | 74 | 25 | 8
1:17:00 | 74 | 25 | 8
1:18:00 | 74 | 25 | 8
1:19:00 | 74 | 25 | 8
1:20:00 | 75 | 25 | 8
1:21:00 | 75 | 25 | 8
1:22:00 | 75 | 25 | 8
1:23:00 | 75 | 25 | 8
1:24:00 | 75 | 25 | 8
1:25:00 | 75 | 25 | 8
1:26:00 | 74 | 25 | 13
1:27:00 | 73 | 25 | 12
1:28:00 | 72 | 25 | 12
1:29:00 | 72 | 25 | 12
1:30:00 | 71 | 25 | 10
1:31:00 | 70 | 25 | 10
1:32:00 | 70 | 25 | 10
1:33:00 | 69 | 25 | 10
1:34:00 | 69 | 25 | 10
1:35:00 | 69 | 25 | 10
1:36:00 | 69 | 25 | 10
1:37:00 | 69 | 25 | 10
1:38:00 | 69 | 25 | 10
1:39:00 | 69 | 25 | 9
1:40:00 | 68 | 25 | 9
1:41:00 | 68 | 25 | 13
1:42:00 | 68 | 25 | 13
1:43:00 | 67 | 25 | 13
1:44:00 | 67 | 26 | 13
1:45:00 | 66 | 26 | 9
1:46:00 | 66 | 26 | 10
1:47:00 | 66 | 26 | 13
1:48:00 | 66 | 26 | 11
1:49:00 | 66 | 26 | 11
1:50:00 | 66 | 26 | 11
1:51:00 | 66 | 26 | 11
1:52:00 | 66 | 26 | 10
1:53:00 | 66 | 26 | 10
1:54:00 | 66 | 26 | 11
1:55:00 | 66 | 26 | 10
1:56:00 | 66 | 26 | 13
1:57:00 | 67 | 26 | 12
1:58:00 | 69 | 25 | 13
1:59:00 | 70 | 25 | 16
2:00:00 | 72 | 25 | 15
2:01:00 | 73 | 25 | 15
2:02:00 | 74 | 25 | 12
2:03:00 | 74 | 25 | 13
2:04:00 | 75 | 25 | 12
2:05:00 | 75 | 25 | 12
2:06:00 | 75 | 25 | 12
2:07:00 | 76 | 25 | 12
2:08:00 | 76 | 25 | 12
2:09:00 | 76 | 25 | 11
2:10:00 | 76 | 25 | 11
2:11:00 | 76 | 25 | 16
2:12:00 | 76 | 25 | 16
2:13:00 | 75 | 25 | 18
2:14:00 | 75 | 25 | 17
2:15:00 | 74 | 25 | 11
2:16:00 | 73 | 25 | 10
2:17:00 | 73 | 25 | 10
2:18:00 | 72 | 25 | 10
2:19:00 | 72 | 25 | 10
2:20:00 | 72 | 25 | 10
2:21:00 | 72 | 25 | 10
2:22:00 | 71 | 25 | 11
2:23:00 | 71 | 25 | 11
2:24:00 | 71 | 25 | 11
2:25:00 | 71 | 25 | 10
2:26:00 | 71 | 25 | 19
2:27:00 | 70 | 25 | 24
2:28:00 | 70 | 25 | 21
2:29:00 | 70 | 25 | 23
2:30:00 | 69 | 25 | 24
2:31:00 | 69 | 25 | 11
2:32:00 | 68 | 25 | 11
2:33:00 | 68 | 26 | 11
2:34:00 | 68 | 26 | 10
2:35:00 | 68 | 26 | 10
2:36:00 | 67 | 26 | 10
2:37:00 | 67 | 26 | 12
2:38:00 | 67 | 26 | 10
2:39:00 | 67 | 26 | 13
2:40:00 | 67 | 26 | 14
2:41:00 | 67 | 26 | 21
2:42:00 | 67 | 26 | 21
2:43:00 | 67 | 26 | 20
2:44:00 | 68 | 26 | 20
2:45:00 | 68 | 26 | 16
2:46:00 | 69 | 26 | 25
2:47:00 | 69 | 26 | 14
2:48:00 | 70 | 26 | 14
2:49:00 | 70 | 26 | 14
2:50:00 | 70 | 25 | 14
2:51:00 | 70 | 25 | 14
2:52:00 | 70 | 25 | 15
2:53:00 | 71 | 25 | 15
2:54:00 | 71 | 25 | 14
2:55:00 | 71 | 25 | 14
2:56:00 | 71 | 25 | 30
2:57:00 | 71 | 25 | 28
2:58:00 | 71 | 25 | 20
2:59:00 | 71 | 25 | 21
3:00:00 | 71 | 25 | 12
3:01:00 | 70 | 25 | 13
3:02:00 | 70 | 25 | 13
3:03:00 | 70 | 25 | 11
3:04:00 | 69 | 25 | 16
3:05:00 | 69 | 25 | 17
3:06:00 | 69 | 25 | 17
3:07:00 | 69 | 25 | 17
3:08:00 | 69 | 25 | 11
3:09:00 | 69 | 25 | 11
3:10:00 | 69 | 25 | 22
3:11:00 | 68 | 25 | 18
3:12:00 | 68 | 25 | 17
3:13:00 | 68 | 25 | 17
3:14:00 | 68 | 26 | 17
3:15:00 | 67 | 26 | 12
3:16:00 | 67 | 26 | 11
3:17:00 | 67 | 26 | 18
3:18:00 | 67 | 26 | 26
3:19:00 | 67 | 26 | 34
3:20:00 | 67 | 26 | 29
3:21:00 | 67 | 26 | 29
3:22:00 | 67 | 26 | 28
3:23:00 | 67 | 26 | 26
3:24:00 | 67 | 26 | 26
3:25:00 | 67 | 26 | 27
3:26:00 | 67 | 26 | 19
3:27:00 | 67 | 26 | 19
3:28:00 | 68 | 26 | 18
3:29:00 | 69 | 26 | 18
3:30:00 | 70 | 25 | 13
3:31:00 | 71 | 25 | 12
3:32:00 | 72 | 25 | 12
3:33:00 | 73 | 25 | 12
3:34:00 | 73 | 25 | 12
3:35:00 | 74 | 25 | 12
3:36:00 | 74 | 25 | 12
3:37:00 | 74 | 25 | 12
3:38:00 | 74 | 25 | 12
3:39:00 | 74 | 25 | 12
3:40:00 | 74 | 25 | 25
3:41:00 | 74 | 25 | 20
3:42:00 | 74 | 25 | 21
3:43:00 | 74 | 25 | 21
3:44:00 | 74 | 25 | 20
3:45:00 | 73 | 25 | 26
3:46:00 | 73 | 25 | 22
3:47:00 | 72 | 25 | 20
3:48:00 | 72 | 25 | 19
3:49:00 | 72 | 25 | 14
3:50:00 | 71 | 25 | 14
3:51:00 | 71 | 25 | 13
3:52:00 | 71 | 25 | 14
3:53:00 | 71 | 25 | 14
3:54:00 | 71 | 25 | 14
3:55:00 | 70 | 25 | 31
3:56:00 | 70 | 25 | 24
3:57:00 | 70 | 25 | 22
3:58:00 | 70 | 25 | 23
3:59:00 | 69 | 25 | 26
4:00:00 | 69 | 25 | 18
4:01:00 | 69 | 25 | 18
4:02:00 | 68 | 25 | 17
4:03:00 | 68 | 26 | 19
4:04:00 | 68 | 26 | 18
4:05:00 | 67 | 26 | 20
4:06:00 | 67 | 26 | 17
4:07:00 | 67 | 26 | 15
4:08:00 | 67 | 26 | 41
4:09:00 | 67 | 26 | 21
4:10:00 | 67 | 26 | 29
4:11:00 | 67 | 26 | 27
4:12:00 | 67 | 26 | 28
4:13:00 | 67 | 26 | 29
4:14:00 | 68 | 26 | 27
4:15:00 | 68 | 26 | 21
4:16:00 | 69 | 26 | 23
4:17:00 | 69 | 26 | 22
4:18:00 | 69 | 26 | 23
4:19:00 | 70 | 26 | 24
4:20:00 | 70 | 26 | 24
4:21:00 | 70 | 25 | 24
4:22:00 | 71 | 25 | 24
4:23:00 | 71 | 25 | 24
4:24:00 | 71 | 25 | 24
4:25:00 | 71 | 25 | 40
4:26:00 | 71 | 25 | 30
4:27:00 | 71 | 25 | 27
4:28:00 | 72 | 25 | 28
4:29:00 | 72 | 25 | 30
4:30:00 | 72 | 25 | 19
4:31:00 | 72 | 25 | 19
4:32:00 | 71 | 25 | 18
4:33:00 | 71 | 25 | 18
4:34:00 | 71 | 25 | 19
4:35:00 | 71 | 25 | 20
4:36:00 | 71 | 25 | 20
4:37:00 | 71 | 25 | 20
4:38:00 | 70 | 25 | 18
4:39:00 | 70 | 25 | 18
4:40:00 | 70 | 25 | 44
4:41:00 | 70 | 25 | 31
4:42:00 | 70 | 25 | 37
4:43:00 | 70 | 25 | 34
4:44:00 | 69 | 25 | 36
4:45:00 | 69 | 25 | 33
4:46:00 | 69 | 25 | 33
4:47:00 | 69 | 25 | 33
4:48:00 | 68 | 25 | 33
4:49:00 | 68 | 25 | 33
4:50:00 | 68 | 25 | 33
4:51:00 | 68 | 26 | 31
4:52:00 | 68 | 26 | 30
4:53:00 | 67 | 26 | 31
4:54:00 | 67 | 26 | 30
4:55:00 | 67 | 26 | 68
4:56:00 | 67 | 26 | 53
4:57:00 | 67 | 26 | 52
4:58:00 | 67 | 26 | 51
4:59:00 | 67 | 26 | 51
5:00:00 | 67 | 26 | 45
5:01:00 | 67 | 26 | 45
5:02:00 | 67 | 26 | 44
5:03:00 | 67 | 26 | 44
5:04:00 | 68 | 26 | 45
5:05:00 | 68 | 26 | 45
5:06:00 | 68 | 26 | 44
5:07:00 | 68 | 26 | 45
5:08:00 | 69 | 26 | 45
5:09:00 | 69 | 26 | 47
5:10:00 | 69 | 27 | 117