## Sheet1
Колонка_1 | Колонка_2 | Колонка_3 | Колонка_4
--Test Summary--
Full Path and File Name
Instrument Name | 7222 #1
Instrument Type | Consistometer
Instrument Serial Number | 113
Test Start Date | 18.01.2002
Test Start Time | 5:05:13
Test Stop Date | 18.01.2002
Test Stop Time | 8:34:13
Test Length | 3:29:00
Final Sample Time Offset | 3:29:00
Controller Schedule Name
Sampling Period | 60 seconds
Comments | MPa: 35(30min); T: 49C(30min); tap water, dry blending
Information | WellID | 4630-13a
Information | Customer | Kogalym
Information | CementClass | G
Information | CementMfr | Dyckerhoff
Information | Additives | 0.8%TDF-1
Information | Density | 1900
Information | BHCT | 49
Information | BHST | 70
Information | FluidLoss
Information | JobType | 146 mm csg tail slurry
Calculated Value | Thickening_Time | 2:59:00
Calculated Value | Setting Time | 3:29:00
Initial Temperature (C) | 26 C
Final Temperature (C) | 53 C
Initial Pressure (MPa) | 1 MPa
Final Pressure (MPa) | 35 MPa
Initial Consistency (Bc) | 39 Bc
Final Consistency (Bc) | 100 Bc
--Data--
Time (HH:MM:SS) | Temperature (C) | Pressure (MPa) | Consistency (Bc)
0:00:00 | 26 | 1 | 39
0:01:00 | 26 | 3 | 30
0:02:00 | 26 | 4 | 23
0:03:00 | 25 | 5 | 19
0:04:00 | 25 | 6 | 16
0:05:00 | 25 | 8 | 16
0:06:00 | 26 | 9 | 15
0:07:00 | 27 | 10 | 16
0:08:00 | 28 | 12 | 18
0:09:00 | 29 | 13 | 18
0:10:00 | 30 | 14 | 17
0:11:00 | 32 | 15 | 15
0:12:00 | 33 | 15 | 15
0:13:00 | 34 | 16 | 15
0:14:00 | 36 | 18 | 15
0:15:00 | 37 | 18 | 15
0:16:00 | 38 | 20 | 15
0:17:00 | 38 | 21 | 14
0:18:00 | 39 | 22 | 15
0:19:00 | 40 | 23 | 15
0:20:00 | 41 | 24 | 14
0:21:00 | 42 | 25 | 15
0:22:00 | 42 | 26 | 14
0:23:00 | 43 | 27 | 14
0:24:00 | 43 | 28 | 15
0:25:00 | 44 | 30 | 15
0:26:00 | 45 | 31 | 15
0:27:00 | 45 | 32 | 14
0:28:00 | 46 | 33 | 14
0:29:00 | 47 | 34 | 14
0:30:00 | 48 | 35 | 14
0:31:00 | 48 | 36 | 14
0:32:00 | 49 | 36 | 14
0:33:00 | 49 | 36 | 14
0:34:00 | 50 | 35 | 14
0:35:00 | 50 | 35 | 14
0:36:00 | 50 | 35 | 14
0:37:00 | 50 | 35 | 14
0:38:00 | 50 | 35 | 14
0:39:00 | 50 | 35 | 14
0:40:00 | 50 | 35 | 14
0:41:00 | 49 | 35 | 14
0:42:00 | 49 | 35 | 14
0:43:00 | 49 | 35 | 14
0:44:00 | 49 | 35 | 14
0:45:00 | 48 | 35 | 14
0:46:00 | 48 | 35 | 14
0:47:00 | 48 | 35 | 14
0:48:00 | 48 | 35 | 14
0:49:00 | 48 | 35 | 14
0:50:00 | 48 | 36 | 14
0:51:00 | 48 | 36 | 14
0:52:00 | 48 | 36 | 14
0:53:00 | 48 | 36 | 14
0:54:00 | 48 | 36 | 14
0:55:00 | 48 | 36 | 14
0:56:00 | 48 | 36 | 14
0:57:00 | 48 | 36 | 14
0:58:00 | 48 | 36 | 15
0:59:00 | 48 | 36 | 15
1:00:00 | 48 | 36 | 15
1:01:00 | 48 | 36 | 15
1:02:00 | 48 | 36 | 16
1:03:00 | 48 | 36 | 16
1:04:00 | 48 | 36 | 16
1:05:00 | 48 | 36 | 16
1:06:00 | 48 | 36 | 16
1:07:00 | 48 | 36 | 16
1:08:00 | 48 | 36 | 16
1:09:00 | 48 | 36 | 16
1:10:00 | 48 | 36 | 16
1:11:00 | 48 | 36 | 16
1:12:00 | 48 | 36 | 17
1:13:00 | 48 | 36 | 16
1:14:00 | 48 | 36 | 17
1:15:00 | 48 | 36 | 17
1:16:00 | 48 | 36 | 17
1:17:00 | 48 | 36 | 17
1:18:00 | 48 | 36 | 17
1:19:00 | 48 | 36 | 17
1:20:00 | 48 | 36 | 17
1:21:00 | 48 | 36 | 17
1:22:00 | 48 | 36 | 18
1:23:00 | 48 | 36 | 18
1:24:00 | 48 | 36 | 18
1:25:00 | 48 | 36 | 18
1:26:00 | 48 | 36 | 18
1:27:00 | 48 | 36 | 19
1:28:00 | 48 | 36 | 19
1:29:00 | 48 | 36 | 19
1:30:00 | 48 | 36 | 19
1:31:00 | 48 | 36 | 19
1:32:00 | 48 | 36 | 19
1:33:00 | 48 | 36 | 19
1:34:00 | 48 | 36 | 19
1:35:00 | 48 | 36 | 19
1:36:00 | 48 | 36 | 19
1:37:00 | 48 | 36 | 19
1:38:00 | 48 | 36 | 19
1:39:00 | 48 | 36 | 20
1:40:00 | 48 | 36 | 20
1:41:00 | 48 | 36 | 20
1:42:00 | 48 | 36 | 20
1:43:00 | 48 | 36 | 20
1:44:00 | 48 | 36 | 21
1:45:00 | 48 | 36 | 21
1:46:00 | 48 | 36 | 21
1:47:00 | 48 | 36 | 21
1:48:00 | 48 | 36 | 21
1:49:00 | 48 | 36 | 21
1:50:00 | 48 | 36 | 21
1:51:00 | 48 | 36 | 22
1:52:00 | 48 | 36 | 22
1:53:00 | 48 | 36 | 22
1:54:00 | 48 | 36 | 22
1:55:00 | 48 | 36 | 22
1:56:00 | 48 | 36 | 22
1:57:00 | 48 | 36 | 22
1:58:00 | 48 | 36 | 23
1:59:00 | 48 | 36 | 23
2:00:00 | 48 | 36 | 23
2:01:00 | 48 | 36 | 23
2:02:00 | 48 | 36 | 23
2:03:00 | 48 | 36 | 23
2:04:00 | 48 | 36 | 23
2:05:00 | 48 | 36 | 24
2:06:00 | 48 | 36 | 24
2:07:00 | 48 | 36 | 24
2:08:00 | 48 | 36 | 24
2:09:00 | 48 | 35 | 25
2:10:00 | 48 | 35 | 25
2:11:00 | 48 | 35 | 26
2:12:00 | 48 | 35 | 26
2:13:00 | 48 | 35 | 26
2:14:00 | 48 | 35 | 27
2:15:00 | 47 | 35 | 27
2:16:00 | 47 | 35 | 28
2:17:00 | 47 | 36 | 28
2:18:00 | 47 | 36 | 29
2:19:00 | 47 | 36 | 29
2:20:00 | 47 | 36 | 29
2:21:00 | 47 | 36 | 30
2:22:00 | 47 | 36 | 30
2:23:00 | 48 | 36 | 31
2:24:00 | 48 | 36 | 31
2:25:00 | 48 | 36 | 32
2:26:00 | 48 | 36 | 32
2:27:00 | 48 | 36 | 33
2:28:00 | 48 | 35 | 33
2:29:00 | 48 | 35 | 34
2:30:00 | 48 | 35 | 35
2:31:00 | 48 | 35 | 35
2:32:00 | 48 | 35 | 37
2:33:00 | 48 | 35 | 46
2:34:00 | 47 | 35 | 47
2:35:00 | 47 | 35 | 38
2:36:00 | 47 | 36 | 36
2:37:00 | 47 | 36 | 39
2:38:00 | 47 | 36 | 37
2:39:00 | 47 | 36 | 36
2:40:00 | 47 | 36 | 37
2:41:00 | 48 | 36 | 48
2:42:00 | 48 | 36 | 48
2:43:00 | 48 | 35 | 45
2:44:00 | 48 | 35 | 46
2:45:00 | 48 | 35 | 48
2:46:00 | 48 | 35 | 49
2:47:00 | 48 | 35 | 54
2:48:00 | 48 | 35 | 51
2:49:00 | 48 | 35 | 57
2:50:00 | 48 | 35 | 53
2:51:00 | 47 | 35 | 56
2:52:00 | 48 | 35 | 57
2:53:00 | 48 | 35 | 59
2:54:00 | 48 | 35 | 61
2:55:00 | 48 | 35 | 71
2:56:00 | 48 | 35 | 69
2:57:00 | 48 | 35 | 66
2:58:00 | 48 | 35 | 70
2:59:00 | 48 | 35 | 75
3:00:00 | 48 | 35 | 79
3:01:00 | 48 | 35 | 81
3:02:00 | 48 | 35 | 92
3:03:00 | 48 | 35 | 84
3:04:00 | 48 | 35 | 82
3:05:00 | 48 | 35 | 89
3:06:00 | 48 | 35 | 93
3:07:00 | 48 | 35 | 96
3:08:00 | 48 | 35 | 99
3:09:00 | 48 | 35 | 98
3:10:00 | 48 | 35 | 98
3:11:00 | 48 | 35 | 97
3:12:00 | 49 | 35 | 97
3:13:00 | 49 | 35 | 97
3:14:00 | 49 | 35 | 97
3:15:00 | 50 | 35 | 97
3:16:00 | 50 | 35 | 97
3:17:00 | 50 | 35 | 96
3:18:00 | 50 | 35 | 97
3:19:00 | 51 | 35 | 96
3:20:00 | 51 | 35 | 96
3:21:00 | 51 | 35 | 96
3:22:00 | 51 | 35 | 97
3:23:00 | 52 | 35 | 98
3:24:00 | 52 | 35 | 99
3:25:00 | 52 | 35 | 99
3:26:00 | 52 | 35 | 98
3:27:00 | 52 | 35 | 98
3:28:00 | 53 | 35 | 99
3:29:00 | 53 | 35 | 100