## Sheet1
Колонка_1 | Колонка_2 | Колонка_3 | Колонка_4
--Test Summary--
Full Path and File Name
Instrument Name | 7222 #1
Instrument Type | Consistometer
Instrument Serial Number | 113
Test Start Date | 05.11.2001
Test Start Time | 23:33:33
Test Stop Date | 06.11.2001
Test Stop Time | 2:52:53
Test Length | 3:19:20
Final Sample Time Offset | 3:19:00
Controller Schedule Name
Sampling Period | 60 seconds
Comments | MPa: 35(30min); T: 50C(30min), tap water, dry-blending
Information | WellID
Information | Customer | Kogalym
Information | CementClass | G
Information | CementMfr | Dyckerhoff
Information | Additives | 0.8%TDF-1
Information | Density | 1900
Information | BHCT | 50
Information | BHST | 70
Information | FluidLoss | 16.5cc/30min
Information | JobType | Research
Calculated Value | Thickening_Time | 3:08:00
Calculated Value | Setting Time | N/A
Initial Temperature (C) | 25 C
Final Temperature (C) | 49 C
Initial Pressure (MPa) | 3 MPa
Final Pressure (MPa) | 35 MPa
Initial Consistency (Bc) | 6 Bc
Final Consistency (Bc) | 89 Bc
--Data--
Time (HH:MM:SS) | Temperature (C) | Pressure (MPa) | Consistency (Bc)
0:00:00 | 25 | 3 | 6
0:01:00 | 25 | 4 | 5
0:02:00 | 25 | 5 | 5
0:03:00 | 25 | 7 | 6
0:04:00 | 25 | 8 | 6
0:05:00 | 26 | 9 | 6
0:06:00 | 26 | 10 | 6
0:07:00 | 27 | 12 | 6
0:08:00 | 28 | 13 | 6
0:09:00 | 29 | 14 | 5
0:10:00 | 30 | 15 | 6
0:11:00 | 32 | 16 | 7
0:12:00 | 34 | 17 | 7
0:13:00 | 35 | 18 | 7
0:14:00 | 37 | 18 | 8
0:15:00 | 38 | 20 | 7
0:16:00 | 39 | 21 | 7
0:17:00 | 40 | 22 | 7
0:18:00 | 41 | 23 | 7
0:19:00 | 42 | 24 | 6
0:20:00 | 43 | 25 | 7
0:21:00 | 43 | 26 | 7
0:22:00 | 43 | 27 | 7
0:23:00 | 44 | 28 | 6
0:24:00 | 44 | 29 | 6
0:25:00 | 45 | 30 | 6
0:26:00 | 45 | 32 | 6
0:27:00 | 46 | 33 | 6
0:28:00 | 46 | 34 | 6
0:29:00 | 47 | 35 | 7
0:30:00 | 48 | 36 | 7
0:31:00 | 49 | 36 | 7
0:32:00 | 50 | 36 | 6
0:33:00 | 50 | 36 | 6
0:34:00 | 51 | 35 | 6
0:35:00 | 52 | 35 | 6
0:36:00 | 52 | 35 | 7
0:37:00 | 52 | 35 | 6
0:38:00 | 52 | 35 | 6
0:39:00 | 52 | 35 | 6
0:40:00 | 51 | 35 | 6
0:41:00 | 51 | 35 | 6
0:42:00 | 51 | 35 | 6
0:43:00 | 50 | 35 | 7
0:44:00 | 49 | 35 | 7
0:45:00 | 49 | 35 | 7
0:46:00 | 48 | 35 | 7
0:47:00 | 48 | 35 | 7
0:48:00 | 47 | 36 | 7
0:49:00 | 47 | 36 | 8
0:50:00 | 47 | 36 | 8
0:51:00 | 47 | 36 | 8
0:52:00 | 47 | 36 | 8
0:53:00 | 47 | 36 | 8
0:54:00 | 47 | 36 | 8
0:55:00 | 47 | 36 | 8
0:56:00 | 48 | 36 | 8
0:57:00 | 48 | 36 | 7
0:58:00 | 49 | 36 | 7
0:59:00 | 49 | 36 | 8
1:00:00 | 49 | 35 | 8
1:01:00 | 50 | 35 | 7
1:02:00 | 50 | 35 | 7
1:03:00 | 50 | 35 | 7
1:04:00 | 50 | 35 | 7
1:05:00 | 50 | 35 | 7
1:06:00 | 50 | 35 | 7
1:07:00 | 50 | 35 | 7
1:08:00 | 49 | 35 | 7
1:09:00 | 49 | 35 | 7
1:10:00 | 49 | 35 | 8
1:11:00 | 48 | 35 | 7
1:12:00 | 48 | 35 | 7
1:13:00 | 48 | 36 | 8
1:14:00 | 47 | 36 | 8
1:15:00 | 47 | 36 | 8
1:16:00 | 47 | 36 | 8
1:17:00 | 47 | 36 | 8
1:18:00 | 47 | 36 | 7
1:19:00 | 48 | 36 | 8
1:20:00 | 48 | 36 | 8
1:21:00 | 48 | 36 | 8
1:22:00 | 48 | 36 | 8
1:23:00 | 49 | 36 | 8
1:24:00 | 49 | 36 | 8
1:25:00 | 49 | 36 | 8
1:26:00 | 49 | 35 | 8
1:27:00 | 49 | 35 | 8
1:28:00 | 49 | 35 | 8
1:29:00 | 49 | 35 | 8
1:30:00 | 49 | 35 | 8
1:31:00 | 49 | 35 | 8
1:32:00 | 49 | 35 | 8
1:33:00 | 49 | 35 | 8
1:34:00 | 49 | 35 | 8
1:35:00 | 49 | 35 | 8
1:36:00 | 48 | 35 | 8
1:37:00 | 48 | 35 | 8
1:38:00 | 48 | 35 | 8
1:39:00 | 48 | 36 | 8
1:40:00 | 48 | 36 | 8
1:41:00 | 48 | 36 | 8
1:42:00 | 48 | 36 | 8
1:43:00 | 48 | 36 | 8
1:44:00 | 48 | 36 | 8
1:45:00 | 48 | 36 | 8
1:46:00 | 48 | 36 | 8
1:47:00 | 49 | 36 | 9
1:48:00 | 49 | 36 | 9
1:49:00 | 49 | 36 | 9
1:50:00 | 49 | 36 | 9
1:51:00 | 49 | 36 | 9
1:52:00 | 49 | 35 | 9
1:53:00 | 49 | 35 | 9
1:54:00 | 49 | 35 | 9
1:55:00 | 49 | 35 | 10
1:56:00 | 49 | 35 | 10
1:57:00 | 49 | 35 | 10
1:58:00 | 49 | 35 | 10
1:59:00 | 49 | 35 | 11
2:00:00 | 49 | 35 | 11
2:01:00 | 49 | 35 | 12
2:02:00 | 48 | 35 | 12
2:03:00 | 48 | 35 | 13
2:04:00 | 48 | 35 | 13
2:05:00 | 48 | 36 | 13
2:06:00 | 48 | 36 | 14
2:07:00 | 48 | 36 | 14
2:08:00 | 48 | 36 | 15
2:09:00 | 48 | 36 | 15
2:10:00 | 48 | 36 | 15
2:11:00 | 48 | 36 | 16
2:12:00 | 49 | 36 | 16
2:13:00 | 49 | 36 | 16
2:14:00 | 49 | 36 | 16
2:15:00 | 49 | 36 | 17
2:16:00 | 49 | 35 | 17
2:17:00 | 49 | 35 | 17
2:18:00 | 49 | 35 | 18
2:19:00 | 49 | 35 | 18
2:20:00 | 49 | 35 | 18
2:21:00 | 49 | 35 | 18
2:22:00 | 49 | 35 | 19
2:23:00 | 49 | 35 | 19
2:24:00 | 49 | 35 | 19
2:25:00 | 49 | 35 | 22
2:26:00 | 48 | 35 | 23
2:27:00 | 48 | 35 | 24
2:28:00 | 48 | 35 | 24
2:29:00 | 48 | 35 | 25
2:30:00 | 48 | 36 | 27
2:31:00 | 48 | 36 | 29
2:32:00 | 48 | 36 | 31
2:33:00 | 49 | 36 | 29
2:34:00 | 49 | 36 | 30
2:35:00 | 49 | 35 | 30
2:36:00 | 49 | 35 | 31
2:37:00 | 49 | 35 | 31
2:38:00 | 49 | 35 | 32
2:39:00 | 49 | 35 | 33
2:40:00 | 49 | 35 | 34
2:41:00 | 49 | 35 | 34
2:42:00 | 49 | 35 | 40
2:43:00 | 49 | 35 | 38
2:44:00 | 49 | 35 | 38
2:45:00 | 49 | 35 | 38
2:46:00 | 49 | 35 | 38
2:47:00 | 49 | 35 | 39
2:48:00 | 48 | 35 | 39
2:49:00 | 48 | 35 | 40
2:50:00 | 48 | 35 | 41
2:51:00 | 48 | 35 | 43
2:52:00 | 48 | 35 | 44
2:53:00 | 48 | 35 | 45
2:54:00 | 49 | 35 | 46
2:55:00 | 49 | 35 | 46
2:56:00 | 49 | 35 | 48
2:57:00 | 49 | 35 | 50
2:58:00 | 49 | 35 | 52
2:59:00 | 49 | 35 | 53
3:00:00 | 49 | 35 | 56
3:01:00 | 49 | 35 | 57
3:02:00 | 49 | 35 | 59
3:03:00 | 49 | 35 | 61
3:04:00 | 49 | 35 | 63
3:05:00 | 49 | 35 | 68
3:06:00 | 49 | 35 | 67
3:07:00 | 48 | 35 | 72
3:08:00 | 48 | 35 | 76
3:09:00 | 48 | 35 | 78
3:10:00 | 48 | 35 | 80
3:11:00 | 48 | 35 | 81
3:12:00 | 48 | 35 | 83
3:13:00 | 48 | 35 | 83
3:14:00 | 49 | 35 | 83
3:15:00 | 49 | 35 | 87
3:16:00 | 49 | 35 | 87
3:17:00 | 49 | 35 | 87
3:18:00 | 49 | 35 | 88
3:19:00 | 49 | 35 | 89