## Sheet1
Колонка_1 | Колонка_2 | Колонка_3 | Колонка_4
--Test Summary--
Full Path and File Name
Instrument Name | 7222 #1
Instrument Type | Consistometer
Instrument Serial Number | 113
Test Start Date | 19.06.2002
Test Start Time | 20:31:17
Test Stop Date | 19.06.2002
Test Stop Time | 23:15:28
Test Length | 2:44:11
Final Sample Time Offset | 2:44:00
Controller Schedule Name
Sampling Period | 60 seconds
Comments | MPa: 30(35min) T,C: 55(35min), field water, all dry blend
Information | WellID | 62/na
Information | Customer | Kogalym
Information | CementClass | G
Information | CementMfr | Dyckerhoff
Information | Additives | 0.8%TDF-1+0.1%LignoCan
Information | Density | 1900
Information | BHCT | 55
Information | BHST | 70
Information | FluidLoss | 656cc/30min (92cc/2.36min)
Information | JobType | 146 mm csg tail slurry
Calculated Value | Thickening_Time | N/A
Calculated Value | Setting Time | N/A
Initial Temperature (C) | 27 C
Final Temperature (C) | 54 C
Initial Pressure (MPa) | 2 MPa
Final Pressure (MPa) | 30 MPa
Initial Consistency (Bc) | 9 Bc
Final Consistency (Bc) | 73 Bc
--Data--
Time (HH:MM:SS) | Temperature (C) | Pressure (MPa) | Consistency (Bc)
0:00:00 | 27 | 2 | 9
0:01:00 | 27 | 3 | 9
0:02:00 | 27 | 4 | 9
0:03:00 | 28 | 5 | 9
0:04:00 | 28 | 5 | 9
0:05:00 | 28 | 6 | 10
0:06:00 | 29 | 7 | 10
0:07:00 | 30 | 8 | 10
0:08:00 | 31 | 9 | 10
0:09:00 | 32 | 10 | 10
0:10:00 | 33 | 11 | 11
0:11:00 | 34 | 11 | 11
0:12:00 | 35 | 12 | 11
0:13:00 | 36 | 12 | 11
0:14:00 | 37 | 13 | 11
0:15:00 | 38 | 14 | 11
0:16:00 | 39 | 15 | 11
0:17:00 | 40 | 16 | 11
0:18:00 | 41 | 17 | 11
0:19:00 | 42 | 17 | 11
0:20:00 | 42 | 18 | 12
0:21:00 | 43 | 19 | 12
0:22:00 | 44 | 20 | 12
0:23:00 | 45 | 21 | 13
0:24:00 | 45 | 21 | 12
0:25:00 | 46 | 22 | 12
0:26:00 | 47 | 23 | 12
0:27:00 | 47 | 24 | 12
0:28:00 | 48 | 25 | 12
0:29:00 | 49 | 25 | 12
0:30:00 | 50 | 26 | 12
0:31:00 | 50 | 27 | 12
0:32:00 | 51 | 28 | 12
0:33:00 | 52 | 29 | 11
0:34:00 | 53 | 29 | 11
0:35:00 | 53 | 30 | 12
0:36:00 | 54 | 30 | 12
0:37:00 | 55 | 30 | 12
0:38:00 | 55 | 30 | 12
0:39:00 | 56 | 30 | 12
0:40:00 | 56 | 30 | 11
0:41:00 | 56 | 30 | 12
0:42:00 | 56 | 30 | 12
0:43:00 | 56 | 30 | 12
0:44:00 | 56 | 30 | 12
0:45:00 | 55 | 30 | 12
0:46:00 | 55 | 30 | 12
0:47:00 | 55 | 30 | 12
0:48:00 | 54 | 30 | 12
0:49:00 | 54 | 30 | 12
0:50:00 | 54 | 30 | 12
0:51:00 | 54 | 30 | 12
0:52:00 | 54 | 31 | 12
0:53:00 | 53 | 31 | 12
0:54:00 | 53 | 31 | 12
0:55:00 | 53 | 31 | 12
0:56:00 | 53 | 31 | 12
0:57:00 | 53 | 31 | 12
0:58:00 | 53 | 31 | 12
0:59:00 | 54 | 31 | 12
1:00:00 | 54 | 31 | 12
1:01:00 | 54 | 31 | 12
1:02:00 | 54 | 31 | 12
1:03:00 | 54 | 31 | 12
1:04:00 | 54 | 31 | 12
1:05:00 | 54 | 31 | 12
1:06:00 | 54 | 31 | 12
1:07:00 | 54 | 31 | 12
1:08:00 | 54 | 31 | 12
1:09:00 | 54 | 31 | 12
1:10:00 | 54 | 31 | 12
1:11:00 | 54 | 31 | 12
1:12:00 | 54 | 31 | 12
1:13:00 | 54 | 31 | 12
1:14:00 | 54 | 31 | 12
1:15:00 | 54 | 31 | 12
1:16:00 | 54 | 31 | 12
1:17:00 | 54 | 31 | 12
1:18:00 | 54 | 31 | 12
1:19:00 | 54 | 31 | 12
1:20:00 | 54 | 31 | 12
1:21:00 | 54 | 31 | 12
1:22:00 | 54 | 31 | 12
1:23:00 | 54 | 31 | 12
1:24:00 | 54 | 31 | 12
1:25:00 | 54 | 31 | 12
1:26:00 | 54 | 31 | 12
1:27:00 | 54 | 31 | 12
1:28:00 | 54 | 31 | 12
1:29:00 | 54 | 31 | 12
1:30:00 | 54 | 31 | 12
1:31:00 | 54 | 31 | 12
1:32:00 | 54 | 31 | 12
1:33:00 | 54 | 31 | 12
1:34:00 | 54 | 31 | 12
1:35:00 | 54 | 31 | 12
1:36:00 | 54 | 31 | 12
1:37:00 | 54 | 31 | 12
1:38:00 | 54 | 31 | 13
1:39:00 | 54 | 31 | 13
1:40:00 | 54 | 31 | 13
1:41:00 | 54 | 31 | 13
1:42:00 | 54 | 31 | 13
1:43:00 | 54 | 31 | 13
1:44:00 | 54 | 31 | 13
1:45:00 | 54 | 31 | 13
1:46:00 | 54 | 31 | 14
1:47:00 | 54 | 31 | 14
1:48:00 | 54 | 31 | 14
1:49:00 | 54 | 31 | 14
1:50:00 | 53 | 31 | 14
1:51:00 | 54 | 31 | 14
1:52:00 | 54 | 31 | 15
1:53:00 | 54 | 31 | 15
1:54:00 | 54 | 31 | 15
1:55:00 | 54 | 31 | 15
1:56:00 | 54 | 31 | 16
1:57:00 | 54 | 31 | 16
1:58:00 | 54 | 31 | 16
1:59:00 | 54 | 31 | 16
2:00:00 | 54 | 31 | 16
2:01:00 | 54 | 31 | 16
2:02:00 | 54 | 31 | 16
2:03:00 | 54 | 31 | 16
2:04:00 | 54 | 31 | 16
2:05:00 | 54 | 31 | 16
2:06:00 | 54 | 31 | 16
2:07:00 | 54 | 31 | 16
2:08:00 | 54 | 31 | 16
2:09:00 | 54 | 31 | 16
2:10:00 | 54 | 31 | 16
2:11:00 | 54 | 31 | 16
2:12:00 | 54 | 31 | 16
2:13:00 | 54 | 31 | 15
2:14:00 | 54 | 31 | 11
2:15:00 | 54 | 31 | 1
2:16:00 | 54 | 31 | 1
2:17:00 | 54 | 31 | 22
2:18:00 | 54 | 31 | 23
2:19:00 | 54 | 31 | 23
2:20:00 | 54 | 31 | 23
2:21:00 | 54 | 31 | 24
2:22:00 | 54 | 31 | 26
2:23:00 | 54 | 31 | 27
2:24:00 | 54 | 31 | 28
2:25:00 | 54 | 31 | 28
2:26:00 | 54 | 30 | 29
2:27:00 | 54 | 30 | 29
2:28:00 | 54 | 30 | 32
2:29:00 | 54 | 30 | 35
2:30:00 | 54 | 30 | 35
2:31:00 | 53 | 30 | 38
2:32:00 | 53 | 30 | 38
2:33:00 | 53 | 30 | 38
2:34:00 | 53 | 30 | 43
2:35:00 | 53 | 30 | 44
2:36:00 | 53 | 30 | 48
2:37:00 | 53 | 30 | 50
2:38:00 | 53 | 30 | 52
2:39:00 | 54 | 30 | 56
2:40:00 | 54 | 30 | 59
2:41:00 | 54 | 30 | 62
2:42:00 | 54 | 30 | 66
2:43:00 | 54 | 30 | 69
2:44:00 | 54 | 30 | 73