## Sheet1
Колонка_1 | Колонка_2 | Колонка_3 | Колонка_4
--Test Summary--
Full Path and File Name
Instrument Name | 7222 #1
Instrument Type | Consistometer
Instrument Serial Number | 113
Test Start Date | 04.09.2002
Test Start Time | 16:01:57
Test Stop Date | 05.09.2002
Test Stop Time | 8:29:22
Test Length | 16:27:25
Final Sample Time Offset | 16:27:00
Controller Schedule Name
Sampling Period | 60 seconds
Comments | MPa: 13(30min) T,C:54(30min), tap water, dry-blending
Information | WellID | 812-21
Information | Customer | Kogalym
Information | CementClass | G
Information | CementMfr | Dyckerhoff
Information | Additives | 1%Diacel FL+0.5%D-19
Information | Density | 1900
Information | BHCT | 54
Information | BHST | 64
Information | FluidLoss
Information | JobType | Liner cementing job
Calculated Value | Thickening_Time | 3:04:00
Calculated Value | Setting Time | N/A
Initial Temperature (C) | 26 C
Final Temperature (C) | 29 C
Initial Pressure (MPa) | 0 MPa
Final Pressure (MPa) | 25 MPa
Initial Consistency (Bc) | 9 Bc
Final Consistency (Bc) | 2 Bc
--Data--
Time (HH:MM:SS) | Temperature (C) | Pressure (MPa) | Consistency (Bc)
0:00:00 | 26 | 0 | 9
0:01:00 | 26 | 2 | 10
0:02:00 | 26 | 3 | 9
0:03:00 | 27 | 4 | 10
0:04:00 | 27 | 5 | 10
0:05:00 | 27 | 7 | 10
0:06:00 | 28 | 8 | 10
0:07:00 | 29 | 9 | 10
0:08:00 | 30 | 10 | 9
0:09:00 | 31 | 11 | 10
0:10:00 | 32 | 12 | 10
0:11:00 | 34 | 13 | 10
0:12:00 | 35 | 14 | 10
0:13:00 | 37 | 15 | 9
0:14:00 | 38 | 16 | 9
0:15:00 | 39 | 17 | 9
0:16:00 | 41 | 18 | 9
0:17:00 | 42 | 19 | 8
0:18:00 | 43 | 19 | 9
0:19:00 | 44 | 20 | 8
0:20:00 | 45 | 22 | 10
0:21:00 | 46 | 23 | 8
0:22:00 | 47 | 24 | 8
0:23:00 | 47 | 24 | 8
0:24:00 | 48 | 26 | 8
0:25:00 | 49 | 27 | 8
0:26:00 | 50 | 28 | 8
0:27:00 | 51 | 28 | 8
0:28:00 | 52 | 29 | 8
0:29:00 | 52 | 31 | 8
0:30:00 | 53 | 32 | 8
0:31:00 | 54 | 32 | 8
0:32:00 | 55 | 32 | 7
0:33:00 | 56 | 32 | 7
0:34:00 | 56 | 32 | 7
0:35:00 | 57 | 32 | 7
0:36:00 | 57 | 32 | 7
0:37:00 | 57 | 32 | 7
0:38:00 | 57 | 32 | 8
0:39:00 | 56 | 32 | 8
0:40:00 | 56 | 32 | 8
0:41:00 | 56 | 32 | 8
0:42:00 | 55 | 32 | 8
0:43:00 | 55 | 32 | 8
0:44:00 | 54 | 32 | 8
0:45:00 | 54 | 32 | 8
0:46:00 | 54 | 32 | 8
0:47:00 | 54 | 32 | 8
0:48:00 | 53 | 32 | 8
0:49:00 | 53 | 33 | 8
0:50:00 | 53 | 33 | 8
0:51:00 | 53 | 33 | 8
0:52:00 | 53 | 33 | 8
0:53:00 | 53 | 33 | 7
0:54:00 | 53 | 33 | 7
0:55:00 | 53 | 33 | 7
0:56:00 | 54 | 33 | 7
0:57:00 | 54 | 33 | 7
0:58:00 | 54 | 33 | 7
0:59:00 | 54 | 33 | 7
1:00:00 | 54 | 33 | 7
1:01:00 | 54 | 33 | 7
1:02:00 | 54 | 33 | 7
1:03:00 | 54 | 33 | 7
1:04:00 | 54 | 32 | 7
1:05:00 | 54 | 33 | 7
1:06:00 | 54 | 33 | 7
1:07:00 | 54 | 33 | 7
1:08:00 | 54 | 33 | 7
1:09:00 | 54 | 33 | 7
1:10:00 | 54 | 33 | 7
1:11:00 | 54 | 33 | 7
1:12:00 | 54 | 33 | 7
1:13:00 | 54 | 33 | 7
1:14:00 | 54 | 33 | 7
1:15:00 | 54 | 33 | 7
1:16:00 | 54 | 33 | 7
1:17:00 | 54 | 33 | 7
1:18:00 | 54 | 33 | 7
1:19:00 | 54 | 33 | 7
1:20:00 | 54 | 33 | 7
1:21:00 | 54 | 33 | 7
1:22:00 | 54 | 33 | 7
1:23:00 | 54 | 33 | 7
1:24:00 | 54 | 32 | 8
1:25:00 | 54 | 33 | 8
1:26:00 | 54 | 33 | 8
1:27:00 | 54 | 33 | 7
1:28:00 | 54 | 33 | 8
1:29:00 | 54 | 33 | 7
1:30:00 | 54 | 33 | 8
1:31:00 | 54 | 32 | 8
1:32:00 | 54 | 33 | 8
1:33:00 | 54 | 33 | 8
1:34:00 | 54 | 33 | 7
1:35:00 | 54 | 33 | 7
1:36:00 | 54 | 33 | 7
1:37:00 | 54 | 33 | 7
1:38:00 | 54 | 33 | 7
1:39:00 | 54 | 33 | 7
1:40:00 | 54 | 33 | 7
1:41:00 | 54 | 33 | 7
1:42:00 | 54 | 33 | 7
1:43:00 | 54 | 33 | 7
1:44:00 | 54 | 33 | 7
1:45:00 | 54 | 33 | 7
1:46:00 | 54 | 33 | 7
1:47:00 | 54 | 33 | 7
1:48:00 | 54 | 33 | 7
1:49:00 | 54 | 33 | 7
1:50:00 | 54 | 33 | 7
1:51:00 | 54 | 33 | 7
1:52:00 | 54 | 33 | 7
1:53:00 | 54 | 33 | 7
1:54:00 | 54 | 33 | 7
1:55:00 | 54 | 33 | 7
1:56:00 | 54 | 33 | 7
1:57:00 | 54 | 33 | 7
1:58:00 | 54 | 33 | 7
1:59:00 | 54 | 33 | 7
2:00:00 | 54 | 33 | 7
2:01:00 | 54 | 33 | 7
2:02:00 | 54 | 33 | 12
2:03:00 | 54 | 33 | 10
2:04:00 | 54 | 32 | 8
2:05:00 | 54 | 33 | 8
2:06:00 | 54 | 33 | 8
2:07:00 | 54 | 33 | 8
2:08:00 | 54 | 32 | 8
2:09:00 | 54 | 32 | 8
2:10:00 | 54 | 33 | 8
2:11:00 | 54 | 33 | 8
2:12:00 | 54 | 33 | 8
2:13:00 | 54 | 33 | 8
2:14:00 | 54 | 33 | 8
2:15:00 | 54 | 33 | 8
2:16:00 | 54 | 33 | 7
2:17:00 | 54 | 33 | 7
2:18:00 | 54 | 33 | 8
2:19:00 | 54 | 33 | 7
2:20:00 | 54 | 33 | 7
2:21:00 | 54 | 33 | 7
2:22:00 | 54 | 33 | 7
2:23:00 | 54 | 33 | 7
2:24:00 | 54 | 33 | 7
2:25:00 | 54 | 33 | 7
2:26:00 | 54 | 33 | 7
2:27:00 | 54 | 33 | 7
2:28:00 | 54 | 33 | 8
2:29:00 | 54 | 33 | 7
2:30:00 | 54 | 33 | 7
2:31:00 | 54 | 33 | 8
2:32:00 | 54 | 33 | 8
2:33:00 | 54 | 33 | 8
2:34:00 | 54 | 33 | 8
2:35:00 | 54 | 32 | 8
2:36:00 | 54 | 33 | 8
2:37:00 | 54 | 33 | 8
2:38:00 | 54 | 33 | 8
2:39:00 | 54 | 33 | 9
2:40:00 | 54 | 33 | 9
2:41:00 | 54 | 33 | 9
2:42:00 | 54 | 33 | 10
2:43:00 | 54 | 33 | 9
2:44:00 | 54 | 33 | 10
2:45:00 | 54 | 33 | 11
2:46:00 | 54 | 33 | 14
2:47:00 | 54 | 33 | 15
2:48:00 | 54 | 32 | 16
2:49:00 | 54 | 32 | 19
2:50:00 | 54 | 32 | 19
2:51:00 | 54 | 32 | 22
2:52:00 | 54 | 32 | 25
2:53:00 | 54 | 32 | 27
2:54:00 | 54 | 32 | 29
2:55:00 | 54 | 32 | 31
2:56:00 | 54 | 32 | 34
2:57:00 | 54 | 32 | 37
2:58:00 | 53 | 32 | -1
2:59:00 | 53 | 32 | 45
3:00:00 | 53 | 32 | 50
3:01:00 | 53 | 32 | 56
3:02:00 | 53 | 32 | 65
3:03:00 | 53 | 33 | 96
3:04:00 | 53 | 33 | 84
3:05:00 | 53 | 33 | 92
3:06:00 | 53 | 32 | 93
3:07:00 | 53 | 32 | 64
3:08:00 | 53 | 32 | 87
3:09:00 | 53 | 32 | 88
3:10:00 | 53 | 32 | 88
3:11:00 | 53 | 32 | 88
3:12:00 | 53 | 32 | 88
3:13:00 | 53 | 32 | 88
3:14:00 | 53 | 32 | 88
3:15:00 | 53 | 32 | 88
3:16:00 | 53 | 32 | 88
3:17:00 | 53 | 32 | 88
3:18:00 | 53 | 32 | 88
3:19:00 | 53 | 32 | 88
3:20:00 | 53 | 32 | 88
3:21:00 | 53 | 32 | 88
3:22:00 | 53 | 32 | 88
3:23:00 | 53 | 32 | 88
3:24:00 | 53 | 32 | 88
3:25:00 | 53 | 32 | 88
3:26:00 | 53 | 32 | 88
3:27:00 | 53 | 32 | 88
3:28:00 | 53 | 32 | 88
3:29:00 | 53 | 32 | 88
3:30:00 | 53 | 32 | 88
3:31:00 | 53 | 32 | 88
3:32:00 | 53 | 32 | 88
3:33:00 | 53 | 32 | 88
3:34:00 | 53 | 32 | 88
3:35:00 | 53 | 32 | 88
3:36:00 | 53 | 32 | 88
3:37:00 | 53 | 32 | 88
3:38:00 | 53 | 32 | 88
3:39:00 | 53 | 32 | 88
3:40:00 | 53 | 32 | 88
3:41:00 | 53 | 32 | 88
3:42:00 | 53 | 32 | 88
3:43:00 | 53 | 32 | 88
3:44:00 | 53 | 32 | 88
3:45:00 | 53 | 32 | 88
3:46:00 | 53 | 32 | 88
3:47:00 | 53 | 32 | 88
3:48:00 | 53 | 32 | 88
3:49:00 | 53 | 32 | 88
3:50:00 | 53 | 32 | 88
3:51:00 | 53 | 32 | 88
3:52:00 | 53 | 32 | 88
3:53:00 | 53 | 32 | 88
3:54:00 | 53 | 32 | 88
3:55:00 | 53 | 32 | 88
3:56:00 | 53 | 32 | 88
3:57:00 | 53 | 32 | 88
3:58:00 | 53 | 32 | 88
3:59:00 | 53 | 32 | 88
4:00:00 | 53 | 32 | 88
4:01:00 | 53 | 32 | 88
4:02:00 | 54 | 32 | 88
4:03:00 | 54 | 32 | 88
4:04:00 | 54 | 32 | 88
4:05:00 | 54 | 32 | 88
4:06:00 | 54 | 32 | 88
4:07:00 | 54 | 32 | 89
4:08:00 | 54 | 32 | 89
4:09:00 | 54 | 32 | 89
4:10:00 | 54 | 32 | 89
4:11:00 | 55 | 32 | 89
4:12:00 | 55 | 32 | 89
4:13:00 | 55 | 32 | 89
4:14:00 | 55 | 32 | 89
4:15:00 | 55 | 32 | 89
4:16:00 | 55 | 32 | 89
4:17:00 | 55 | 32 | 89
4:18:00 | 56 | 32 | 89
4:19:00 | 56 | 32 | 89
4:20:00 | 56 | 32 | 89
4:21:00 | 56 | 32 | 89
4:22:00 | 56 | 32 | 89
4:23:00 | 56 | 32 | 89
4:24:00 | 57 | 32 | 89
4:25:00 | 57 | 32 | 89
4:26:00 | 57 | 32 | 89
4:27:00 | 57 | 32 | 89
4:28:00 | 57 | 32 | 89
4:29:00 | 58 | 32 | 89
4:30:00 | 58 | 32 | 89
4:31:00 | 58 | 32 | 89
4:32:00 | 58 | 32 | 89
4:33:00 | 58 | 32 | 89
4:34:00 | 59 | 32 | 89
4:35:00 | 59 | 32 | 89
4:36:00 | 59 | 32 | 89
4:37:00 | 59 | 32 | 89
4:38:00 | 60 | 32 | 89
4:39:00 | 60 | 32 | 89
4:40:00 | 60 | 32 | 89
4:41:00 | 60 | 32 | 89
4:42:00 | 60 | 32 | 88
4:43:00 | 60 | 32 | 89
4:44:00 | 61 | 32 | 88
4:45:00 | 61 | 32 | 88
4:46:00 | 61 | 32 | 88
4:47:00 | 61 | 32 | 88
4:48:00 | 61 | 32 | 88
4:49:00 | 61 | 32 | 88
4:50:00 | 62 | 32 | 88
4:51:00 | 62 | 32 | 88
4:52:00 | 62 | 32 | 88
4:53:00 | 62 | 32 | 88
4:54:00 | 62 | 32 | 88
4:55:00 | 62 | 32 | 88
4:56:00 | 62 | 32 | 88
4:57:00 | 62 | 32 | 88
4:58:00 | 62 | 32 | 88
4:59:00 | 62 | 32 | 88
5:00:00 | 62 | 32 | 88
5:01:00 | 62 | 32 | 88
5:02:00 | 62 | 32 | 88
5:03:00 | 62 | 32 | 88
5:04:00 | 62 | 32 | 88
5:05:00 | 62 | 32 | 88
5:06:00 | 62 | 32 | 88
5:07:00 | 62 | 32 | 89
5:08:00 | 62 | 32 | 89
5:09:00 | 62 | 32 | 89
5:10:00 | 62 | 32 | 89
5:11:00 | 62 | 32 | 89
5:12:00 | 62 | 32 | 89
5:13:00 | 62 | 32 | 89
5:14:00 | 62 | 32 | 89
5:15:00 | 62 | 32 | 89
5:16:00 | 61 | 32 | 89
5:17:00 | 61 | 32 | 89
5:18:00 | 61 | 32 | 89
5:19:00 | 61 | 32 | 89
5:20:00 | 61 | 32 | 89
5:21:00 | 61 | 32 | 89
5:22:00 | 61 | 32 | 89
5:23:00 | 61 | 32 | 89
5:24:00 | 60 | 32 | 89
5:25:00 | 60 | 32 | 90
5:26:00 | 60 | 32 | 90
5:27:00 | 60 | 32 | 90
5:28:00 | 60 | 32 | 90
5:29:00 | 60 | 32 | 90
5:30:00 | 59 | 32 | 89
5:31:00 | 59 | 32 | 89
5:32:00 | 59 | 32 | 89
5:33:00 | 59 | 32 | 89
5:34:00 | 59 | 32 | 89
5:35:00 | 59 | 32 | 89
5:36:00 | 58 | 32 | 89
5:37:00 | 58 | 32 | 89
5:38:00 | 58 | 32 | 89
5:39:00 | 58 | 32 | 89
5:40:00 | 58 | 32 | 89
5:41:00 | 58 | 32 | 89
5:42:00 | 57 | 32 | 89
5:43:00 | 57 | 32 | 89
5:44:00 | 57 | 32 | 89
5:45:00 | 57 | 32 | 89
5:46:00 | 57 | 32 | 89
5:47:00 | 57 | 32 | 89
5:48:00 | 56 | 32 | 89
5:49:00 | 56 | 32 | 89
5:50:00 | 56 | 32 | 89
5:51:00 | 56 | 32 | 89
5:52:00 | 56 | 32 | 89
5:53:00 | 56 | 32 | 89
5:54:00 | 55 | 32 | 89
5:55:00 | 55 | 32 | 89
5:56:00 | 55 | 32 | 89
5:57:00 | 55 | 32 | 89
5:58:00 | 55 | 32 | 89
5:59:00 | 55 | 32 | 89
6:00:00 | 54 | 32 | 89
6:01:00 | 54 | 32 | 89
6:02:00 | 54 | 32 | 89
6:03:00 | 54 | 32 | 89
6:04:00 | 54 | 32 | 89
6:05:00 | 54 | 32 | 89
6:06:00 | 53 | 32 | 89
6:07:00 | 53 | 32 | 89
6:08:00 | 53 | 32 | 89
6:09:00 | 53 | 32 | 89
6:10:00 | 53 | 32 | 89
6:11:00 | 53 | 32 | 89
6:12:00 | 52 | 32 | 89
6:13:00 | 52 | 32 | 89
6:14:00 | 52 | 32 | 89
6:15:00 | 52 | 32 | 89
6:16:00 | 52 | 32 | 88
6:17:00 | 52 | 32 | 88
6:18:00 | 52 | 32 | 89
6:19:00 | 51 | 32 | 89
6:20:00 | 51 | 32 | 88
6:21:00 | 51 | 32 | 88
6:22:00 | 51 | 32 | 88
6:23:00 | 51 | 32 | 88
6:24:00 | 51 | 32 | 88
6:25:00 | 51 | 32 | 88
6:26:00 | 50 | 32 | 88
6:27:00 | 50 | 32 | 88
6:28:00 | 50 | 32 | 88
6:29:00 | 50 | 32 | 88
6:30:00 | 50 | 32 | 88
6:31:00 | 50 | 32 | 88
6:32:00 | 50 | 32 | 88
6:33:00 | 50 | 32 | 88
6:34:00 | 49 | 32 | 88
6:35:00 | 49 | 32 | 88
6:36:00 | 49 | 32 | 88
6:37:00 | 49 | 32 | 88
6:38:00 | 49 | 32 | 88
6:39:00 | 49 | 32 | 88
6:40:00 | 49 | 32 | 88
6:41:00 | 49 | 32 | 88
6:42:00 | 48 | 32 | 88
6:43:00 | 48 | 32 | 88
6:44:00 | 48 | 32 | 88
6:45:00 | 48 | 32 | 88
6:46:00 | 48 | 32 | 88
6:47:00 | 48 | 32 | 88
6:48:00 | 48 | 32 | 88
6:49:00 | 48 | 32 | 88
6:50:00 | 48 | 32 | 88
6:51:00 | 47 | 32 | 88
6:52:00 | 47 | 32 | 88
6:53:00 | 47 | 32 | 88
6:54:00 | 47 | 32 | 88
6:55:00 | 47 | 32 | 88
6:56:00 | 47 | 32 | 88
6:57:00 | 47 | 32 | 88
6:58:00 | 47 | 32 | 88
6:59:00 | 47 | 32 | 88
7:00:00 | 47 | 32 | 88
7:01:00 | 46 | 32 | 88
7:02:00 | 46 | 32 | 88
7:03:00 | 46 | 32 | 88
7:04:00 | 46 | 32 | 88
7:05:00 | 46 | 32 | 88
7:06:00 | 46 | 32 | 88
7:07:00 | 46 | 32 | 88
7:08:00 | 46 | 32 | 88
7:09:00 | 46 | 32 | 88
7:10:00 | 46 | 32 | 88
7:11:00 | 45 | 32 | 88
7:12:00 | 45 | 32 | 88
7:13:00 | 45 | 32 | 88
7:14:00 | 45 | 32 | 88
7:15:00 | 45 | 32 | 88
7:16:00 | 45 | 32 | 88
7:17:00 | 45 | 32 | 88
7:18:00 | 45 | 32 | 88
7:19:00 | 45 | 32 | 88
7:20:00 | 45 | 32 | 88
7:21:00 | 45 | 32 | 88
7:22:00 | 44 | 32 | 88
7:23:00 | 44 | 32 | 88
7:24:00 | 44 | 32 | 88
7:25:00 | 44 | 32 | 88
7:26:00 | 44 | 32 | 88
7:27:00 | 44 | 32 | 88
7:28:00 | 44 | 32 | 88
7:29:00 | 44 | 32 | 88
7:30:00 | 44 | 32 | 88
7:31:00 | 44 | 32 | 88
7:32:00 | 44 | 32 | 88
7:33:00 | 44 | 32 | 88
7:34:00 | 44 | 32 | 87
7:35:00 | 43 | 32 | 87
7:36:00 | 43 | 32 | 88
7:37:00 | 43 | 32 | 88
7:38:00 | 43 | 32 | 88
7:39:00 | 43 | 32 | 88
7:40:00 | 43 | 32 | 87
7:41:00 | 43 | 32 | 87
7:42:00 | 43 | 32 | 87
7:43:00 | 43 | 32 | 87
7:44:00 | 43 | 32 | 87
7:45:00 | 43 | 32 | 87
7:46:00 | 43 | 32 | 87
7:47:00 | 43 | 32 | 87
7:48:00 | 42 | 32 | 87
7:49:00 | 42 | 32 | 87
7:50:00 | 42 | 32 | 87
7:51:00 | 42 | 32 | 87
7:52:00 | 42 | 32 | 87
7:53:00 | 42 | 32 | 87
7:54:00 | 42 | 32 | 87
7:55:00 | 42 | 32 | 87
7:56:00 | 42 | 32 | 86
7:57:00 | 42 | 32 | 86
7:58:00 | 42 | 32 | 86
7:59:00 | 42 | 32 | 86
8:00:00 | 42 | 32 | 86
8:01:00 | 42 | 32 | 86
8:02:00 | 42 | 32 | 83
8:03:00 | 41 | 32 | 84
8:04:00 | 41 | 32 | 84
8:05:00 | 41 | 32 | 84
8:06:00 | 41 | 32 | 84
8:07:00 | 41 | 32 | 84
8:08:00 | 41 | 32 | 84
8:09:00 | 41 | 32 | 84
8:10:00 | 41 | 32 | 84
8:11:00 | 41 | 32 | 84
8:12:00 | 41 | 32 | 84
8:13:00 | 41 | 32 | 84
8:14:00 | 41 | 32 | 84
8:15:00 | 41 | 32 | 84
8:16:00 | 41 | 32 | 83
8:17:00 | 41 | 32 | 83
8:18:00 | 41 | 32 | 83
8:19:00 | 41 | 32 | 83
8:20:00 | 40 | 32 | 83
8:21:00 | 40 | 32 | 84
8:22:00 | 40 | 32 | 84
8:23:00 | 40 | 32 | 84
8:24:00 | 40 | 32 | 84
8:25:00 | 40 | 32 | 84
8:26:00 | 40 | 32 | 84
8:27:00 | 40 | 32 | 84
8:28:00 | 40 | 32 | 84
8:29:00 | 40 | 32 | 84
8:30:00 | 40 | 32 | 84
8:31:00 | 40 | 32 | 84
8:32:00 | 40 | 32 | 84
8:33:00 | 40 | 32 | 84
8:34:00 | 40 | 32 | 84
8:35:00 | 40 | 32 | 84
8:36:00 | 40 | 32 | 84
8:37:00 | 40 | 32 | 84
8:38:00 | 39 | 32 | 84
8:39:00 | 39 | 32 | 84
8:40:00 | 39 | 32 | 84
8:41:00 | 39 | 32 | 82
8:42:00 | 39 | 32 | 83
8:43:00 | 39 | 32 | 62
8:44:00 | 39 | 32 | 39
8:45:00 | 39 | 32 | 33
8:46:00 | 39 | 32 | 82
8:47:00 | 39 | 32 | 83
8:48:00 | 39 | 32 | 83
8:49:00 | 39 | 32 | 83
8:50:00 | 39 | 32 | 83
8:51:00 | 39 | 32 | 77
8:52:00 | 39 | 32 | 80
8:53:00 | 39 | 32 | 81
8:54:00 | 39 | 32 | 83
8:55:00 | 39 | 32 | 83
8:56:00 | 39 | 32 | 82
8:57:00 | 39 | 32 | 77
8:58:00 | 39 | 32 | 82
8:59:00 | 38 | 32 | 83
9:00:00 | 38 | 32 | 70
9:01:00 | 38 | 32 | 76
9:02:00 | 38 | 32 | 46
9:03:00 | 38 | 32 | 48
9:04:00 | 38 | 32 | 78
9:05:00 | 38 | 32 | 75
9:06:00 | 38 | 32 | 74
9:07:00 | 38 | 32 | 80
9:08:00 | 38 | 32 | 79
9:09:00 | 38 | 32 | 66
9:10:00 | 38 | 32 | 74
9:11:00 | 38 | 32 | 63
9:12:00 | 38 | 32 | 25
9:13:00 | 38 | 32 | 79
9:14:00 | 38 | 32 | 77
9:15:00 | 38 | 32 | 79
9:16:00 | 38 | 32 | 69
9:17:00 | 38 | 32 | 55
9:18:00 | 38 | 32 | 58
9:19:00 | 38 | 32 | 17
9:20:00 | 38 | 32 | 59
9:21:00 | 38 | 32 | 18
9:22:00 | 37 | 32 | 73
9:23:00 | 37 | 32 | 77
9:24:00 | 37 | 32 | 73
9:25:00 | 37 | 32 | 45
9:26:00 | 37 | 32 | 25
9:27:00 | 37 | 32 | 34
9:28:00 | 37 | 32 | 31
9:29:00 | 37 | 32 | 1
9:30:00 | 37 | 32 | -1
9:31:00 | 37 | 32 | -1
9:32:00 | 37 | 32 | -1
9:33:00 | 37 | 32 | -0
9:34:00 | 37 | 32 | -1
9:35:00 | 37 | 32 | 1
9:36:00 | 37 | 32 | -1
9:37:00 | 37 | 32 | -1
9:38:00 | 37 | 32 | -0
9:39:00 | 37 | 32 | 1
9:40:00 | 37 | 32 | -1
9:41:00 | 37 | 32 | -0
9:42:00 | 37 | 32 | 1
9:43:00 | 37 | 32 | -2
9:44:00 | 37 | 32 | 1
9:45:00 | 37 | 32 | 1
9:46:00 | 37 | 32 | -2
9:47:00 | 37 | 32 | -1
9:48:00 | 36 | 32 | -1
9:49:00 | 36 | 32 | -2
9:50:00 | 36 | 32 | -1
9:51:00 | 36 | 32 | 1
9:52:00 | 36 | 32 | -2
9:53:00 | 36 | 32 | -1
9:54:00 | 36 | 32 | 0
9:55:00 | 36 | 32 | -0
9:56:00 | 36 | 32 | 1
9:57:00 | 36 | 32 | -0
9:58:00 | 36 | 32 | 1
9:59:00 | 36 | 32 | 1
10:00:00 | 36 | 32 | -1
10:01:00 | 36 | 32 | -1
10:02:00 | 36 | 32 | 1
10:03:00 | 36 | 32 | 1
10:04:00 | 36 | 32 | -0
10:05:00 | 36 | 32 | 1
10:06:00 | 36 | 32 | 0
10:07:00 | 36 | 32 | 1
10:08:00 | 36 | 32 | 1
10:09:00 | 36 | 32 | 1
10:10:00 | 36 | 32 | 1
10:11:00 | 36 | 32 | -1
10:12:00 | 36 | 32 | -1
10:13:00 | 36 | 32 | -1
10:14:00 | 36 | 32 | -2
10:15:00 | 36 | 32 | -1
10:16:00 | 35 | 32 | -2
10:17:00 | 36 | 32 | -1
10:18:00 | 35 | 32 | 1
10:19:00 | 35 | 32 | -1
10:20:00 | 35 | 32 | 0
10:21:00 | 35 | 32 | 1
10:22:00 | 35 | 32 | -0
10:23:00 | 35 | 32 | 1
10:24:00 | 35 | 32 | 0
10:25:00 | 35 | 32 | -1
10:26:00 | 35 | 32 | 1
10:27:00 | 35 | 32 | 1
10:28:00 | 35 | 32 | 0
10:29:00 | 35 | 32 | -1
10:30:00 | 35 | 32 | -1
10:31:00 | 35 | 32 | 1
10:32:00 | 35 | 32 | -1
10:33:00 | 35 | 32 | 1
10:34:00 | 35 | 32 | 1
10:35:00 | 35 | 32 | -0
10:36:00 | 35 | 32 | -1
10:37:00 | 35 | 32 | 1
10:38:00 | 35 | 32 | 1
10:39:00 | 35 | 32 | 0
10:40:00 | 35 | 32 | 1
10:41:00 | 35 | 32 | -1
10:42:00 | 35 | 32 | -1
10:43:00 | 35 | 32 | -1
10:44:00 | 35 | 32 | -2
10:45:00 | 35 | 32 | 1
10:46:00 | 35 | 32 | 1
10:47:00 | 35 | 32 | -1
10:48:00 | 35 | 32 | 1
10:49:00 | 35 | 32 | -1
10:50:00 | 34 | 32 | 1
10:51:00 | 34 | 32 | 1
10:52:00 | 34 | 32 | 1
10:53:00 | 34 | 32 | 1
10:54:00 | 34 | 32 | -1
10:55:00 | 34 | 32 | -1
10:56:00 | 34 | 32 | -1
10:57:00 | 34 | 32 | 1
10:58:00 | 34 | 32 | 1
10:59:00 | 34 | 32 | 1
11:00:00 | 34 | 32 | 1
11:01:00 | 34 | 32 | 1
11:02:00 | 34 | 32 | 0
11:03:00 | 34 | 32 | -1
11:04:00 | 34 | 32 | 1
11:05:00 | 34 | 32 | -2
11:06:00 | 34 | 32 | -0
11:07:00 | 34 | 32 | -1
11:08:00 | 34 | 32 | -0
11:09:00 | 34 | 32 | 1
11:10:00 | 34 | 32 | 1
11:11:00 | 34 | 32 | 0
11:12:00 | 34 | 32 | 1
11:13:00 | 34 | 32 | 0
11:14:00 | 34 | 32 | -1
11:15:00 | 34 | 32 | 1
11:16:00 | 34 | 32 | -1
11:17:00 | 34 | 32 | -1
11:18:00 | 34 | 32 | 1
11:19:00 | 34 | 32 | 1
11:20:00 | 34 | 32 | 1
11:21:00 | 34 | 32 | -1
11:22:00 | 34 | 32 | -0
11:23:00 | 34 | 32 | -1
11:24:00 | 34 | 32 | -1
11:25:00 | 34 | 32 | -1
11:26:00 | 34 | 32 | -1
11:27:00 | 34 | 32 | -1
11:28:00 | 33 | 32 | 0
11:29:00 | 33 | 32 | 1
11:30:00 | 33 | 32 | 1
11:31:00 | 33 | 32 | 1
11:32:00 | 33 | 32 | -2
11:33:00 | 33 | 32 | -1
11:34:00 | 33 | 32 | -0
11:35:00 | 33 | 32 | 1
11:36:00 | 33 | 32 | 1
11:37:00 | 33 | 32 | -1
11:38:00 | 33 | 32 | -2
11:39:00 | 33 | 32 | 1
11:40:00 | 33 | 32 | -1
11:41:00 | 33 | 32 | -1
11:42:00 | 33 | 32 | 1
11:43:00 | 33 | 32 | -0
11:44:00 | 33 | 32 | 1
11:45:00 | 33 | 32 | 1
11:46:00 | 33 | 32 | -1
11:47:00 | 33 | 32 | -1
11:48:00 | 33 | 32 | 1
11:49:00 | 33 | 32 | -1
11:50:00 | 33 | 32 | 1
11:51:00 | 33 | 32 | 1
11:52:00 | 33 | 32 | 0
11:53:00 | 33 | 32 | -1
11:54:00 | 33 | 32 | 1
11:55:00 | 33 | 32 | -0
11:56:00 | 33 | 32 | -2
11:57:00 | 33 | 32 | -1
11:58:00 | 33 | 32 | -1
11:59:00 | 33 | 32 | -1
12:00:00 | 33 | 32 | -1
12:01:00 | 33 | 32 | -2
12:02:00 | 33 | 32 | -1
12:03:00 | 33 | 32 | -1
12:04:00 | 33 | 32 | -2
12:05:00 | 33 | 32 | -1
12:06:00 | 33 | 32 | 1
12:07:00 | 33 | 32 | -2
12:08:00 | 33 | 32 | -2
12:09:00 | 33 | 32 | -1
12:10:00 | 33 | 32 | 1
12:11:00 | 32 | 32 | -1
12:12:00 | 32 | 32 | -1
12:13:00 | 32 | 32 | 1
12:14:00 | 32 | 32 | 0
12:15:00 | 32 | 32 | 1
12:16:00 | 32 | 32 | 1
12:17:00 | 32 | 32 | 1
12:18:00 | 32 | 32 | -1
12:19:00 | 32 | 32 | -2
12:20:00 | 32 | 32 | -1
12:21:00 | 32 | 32 | 1
12:22:00 | 32 | 32 | 1
12:23:00 | 32 | 32 | -1
12:24:00 | 32 | 32 | -1
12:25:00 | 32 | 32 | 1
12:26:00 | 32 | 32 | -1
12:27:00 | 32 | 32 | 1
12:28:00 | 32 | 32 | -2
12:29:00 | 32 | 32 | 1
12:30:00 | 32 | 32 | 1
12:31:00 | 32 | 32 | 1
12:32:00 | 32 | 32 | -1
12:33:00 | 32 | 32 | -1
12:34:00 | 32 | 32 | -0
12:35:00 | 32 | 32 | -2
12:36:00 | 32 | 32 | 1
12:37:00 | 32 | 32 | -1
12:38:00 | 32 | 32 | 0
12:39:00 | 32 | 32 | -1
12:40:00 | 32 | 32 | 0
12:41:00 | 32 | 32 | 1
12:42:00 | 32 | 32 | -1
12:43:00 | 32 | 32 | 0
12:44:00 | 32 | 32 | -0
12:45:00 | 32 | 32 | -1
12:46:00 | 32 | 32 | 1
12:47:00 | 32 | 32 | 1
12:48:00 | 32 | 32 | 1
12:49:00 | 32 | 32 | -1
12:50:00 | 32 | 32 | -1
12:51:00 | 32 | 32 | 1
12:52:00 | 32 | 32 | -1
12:53:00 | 32 | 32 | 1
12:54:00 | 32 | 32 | -2
12:55:00 | 32 | 32 | 1
12:56:00 | 32 | 32 | -2
12:57:00 | 32 | 32 | 1
12:58:00 | 32 | 32 | -1
12:59:00 | 32 | 32 | 1
13:00:00 | 31 | 32 | -1
13:01:00 | 31 | 32 | 1
13:02:00 | 31 | 32 | -1
13:03:00 | 31 | 32 | 1
13:04:00 | 31 | 32 | 1
13:05:00 | 31 | 32 | -1
13:06:00 | 31 | 32 | -1
13:07:00 | 31 | 32 | -1
13:08:00 | 31 | 32 | 1
13:09:00 | 31 | 32 | -0
13:10:00 | 31 | 32 | 1
13:11:00 | 31 | 32 | 1
13:12:00 | 31 | 32 | 1
13:13:00 | 31 | 32 | 1
13:14:00 | 31 | 32 | -1
13:15:00 | 31 | 32 | -2
13:16:00 | 31 | 32 | 0
13:17:00 | 31 | 32 | -2
13:18:00 | 31 | 32 | -1
13:19:00 | 31 | 32 | -1
13:20:00 | 31 | 32 | -1
13:21:00 | 31 | 32 | 0
13:22:00 | 31 | 32 | 0
13:23:00 | 31 | 32 | 1
13:24:00 | 31 | 32 | 1
13:25:00 | 31 | 32 | 1
13:26:00 | 31 | 32 | 0
13:27:00 | 31 | 32 | -1
13:28:00 | 31 | 32 | -2
13:29:00 | 31 | 32 | 0
13:30:00 | 31 | 32 | 1
13:31:00 | 31 | 32 | 1
13:32:00 | 31 | 32 | 0
13:33:00 | 31 | 32 | -1
13:34:00 | 31 | 32 | -1
13:35:00 | 31 | 32 | 1
13:36:00 | 31 | 32 | -1
13:37:00 | 31 | 32 | 1
13:38:00 | 31 | 32 | 0
13:39:00 | 31 | 32 | 1
13:40:00 | 31 | 32 | 0
13:41:00 | 31 | 32 | -1
13:42:00 | 31 | 32 | -1
13:43:00 | 31 | 32 | -1
13:44:00 | 31 | 32 | -1
13:45:00 | 31 | 32 | -0
13:46:00 | 31 | 32 | 1
13:47:00 | 31 | 32 | 0
13:48:00 | 31 | 32 | 1
13:49:00 | 31 | 32 | -1
13:50:00 | 31 | 32 | 0
13:51:00 | 31 | 32 | -1
13:52:00 | 31 | 32 | -1
13:53:00 | 31 | 32 | 1
13:54:00 | 31 | 32 | -2
13:55:00 | 31 | 32 | -1
13:56:00 | 31 | 32 | 1
13:57:00 | 31 | 32 | -1
13:58:00 | 31 | 32 | -0
13:59:00 | 30 | 32 | -1
14:00:00 | 30 | 32 | -2
14:01:00 | 30 | 32 | -2
14:02:00 | 30 | 32 | -1
14:03:00 | 30 | 32 | -1
14:04:00 | 30 | 32 | 0
14:05:00 | 30 | 32 | 1
14:06:00 | 30 | 32 | -1
14:07:00 | 30 | 32 | 1
14:08:00 | 30 | 32 | 1
14:09:00 | 30 | 32 | 1
14:10:00 | 30 | 32 | -1
14:11:00 | 30 | 32 | 1
14:12:00 | 30 | 32 | -1
14:13:00 | 30 | 32 | -1
14:14:00 | 30 | 32 | 0
14:15:00 | 30 | 32 | -1
14:16:00 | 30 | 32 | -1
14:17:00 | 30 | 32 | -1
14:18:00 | 30 | 32 | -1
14:19:00 | 30 | 32 | 0
14:20:00 | 30 | 32 | -2
14:21:00 | 30 | 32 | -1
14:22:00 | 30 | 32 | -0
14:23:00 | 30 | 32 | -1
14:24:00 | 30 | 32 | -0
14:25:00 | 30 | 32 | 0
14:26:00 | 30 | 32 | 1
14:27:00 | 30 | 32 | -1
14:28:00 | 30 | 32 | 0
14:29:00 | 30 | 32 | 0
14:30:00 | 30 | 32 | -1
14:31:00 | 30 | 32 | -1
14:32:00 | 30 | 32 | 1
14:33:00 | 30 | 32 | -2
14:34:00 | 30 | 32 | -1
14:35:00 | 30 | 32 | 1
14:36:00 | 30 | 32 | 0
14:37:00 | 30 | 32 | 1
14:38:00 | 30 | 32 | 1
14:39:00 | 30 | 32 | 1
14:40:00 | 30 | 32 | 1
14:41:00 | 30 | 32 | -0
14:42:00 | 30 | 32 | 1
14:43:00 | 30 | 32 | 0
14:44:00 | 30 | 32 | 1
14:45:00 | 30 | 32 | 0
14:46:00 | 30 | 32 | 1
14:47:00 | 30 | 32 | 1
14:48:00 | 30 | 32 | 1
14:49:00 | 30 | 32 | 1
14:50:00 | 30 | 32 | -1
14:51:00 | 30 | 32 | -1
14:52:00 | 30 | 32 | -1
14:53:00 | 30 | 32 | 1
14:54:00 | 30 | 32 | -1
14:55:00 | 30 | 32 | -1
14:56:00 | 30 | 32 | -1
14:57:00 | 30 | 32 | -1
14:58:00 | 30 | 32 | -1
14:59:00 | 30 | 32 | -0
15:00:00 | 30 | 32 | -2
15:01:00 | 30 | 32 | -0
15:02:00 | 30 | 32 | 0
15:03:00 | 30 | 32 | 1
15:04:00 | 30 | 32 | -1
15:05:00 | 30 | 32 | 1
15:06:00 | 30 | 32 | 1
15:07:00 | 30 | 32 | -1
15:08:00 | 30 | 32 | 0
15:09:00 | 30 | 32 | -1
15:10:00 | 29 | 32 | -0
15:11:00 | 29 | 32 | -1
15:12:00 | 29 | 32 | 1
15:13:00 | 29 | 32 | -1
15:14:00 | 29 | 32 | -1
15:15:00 | 29 | 32 | 0
15:16:00 | 29 | 32 | -1
15:17:00 | 29 | 32 | 0
15:18:00 | 29 | 32 | -1
15:19:00 | 29 | 32 | 1
15:20:00 | 29 | 32 | 1
15:21:00 | 29 | 32 | 1
15:22:00 | 29 | 32 | 1
15:23:00 | 29 | 32 | 1
15:24:00 | 29 | 32 | 1
15:25:00 | 29 | 32 | -1
15:26:00 | 29 | 32 | -0
15:27:00 | 29 | 32 | -1
15:28:00 | 29 | 32 | -2
15:29:00 | 29 | 32 | 0
15:30:00 | 29 | 32 | -1
15:31:00 | 29 | 32 | -1
15:32:00 | 29 | 32 | 1
15:33:00 | 29 | 32 | 1
15:34:00 | 29 | 32 | -2
15:35:00 | 29 | 32 | 0
15:36:00 | 29 | 32 | 1
15:37:00 | 29 | 32 | -0
15:38:00 | 29 | 32 | -0
15:39:00 | 29 | 32 | -1
15:40:00 | 29 | 32 | -1
15:41:00 | 29 | 32 | 1
15:42:00 | 29 | 32 | 0
15:43:00 | 29 | 32 | 1
15:44:00 | 29 | 32 | 1
15:45:00 | 29 | 32 | -1
15:46:00 | 29 | 32 | -1
15:47:00 | 29 | 32 | -2
15:48:00 | 29 | 32 | 1
15:49:00 | 29 | 32 | -0
15:50:00 | 29 | 32 | 1
15:51:00 | 29 | 32 | 1
15:52:00 | 29 | 32 | -1
15:53:00 | 29 | 32 | 1
15:54:00 | 29 | 32 | 1
15:55:00 | 29 | 32 | -1
15:56:00 | 29 | 32 | -1
15:57:00 | 29 | 32 | -1
15:58:00 | 29 | 32 | -1
15:59:00 | 29 | 32 | 1
16:00:00 | 29 | 32 | -1
16:01:00 | 29 | 32 | -1
16:02:00 | 29 | 32 | -0
16:03:00 | 29 | 32 | -1
16:04:00 | 29 | 32 | -0
16:05:00 | 29 | 32 | -1
16:06:00 | 29 | 32 | -2
16:07:00 | 29 | 32 | 1
16:08:00 | 29 | 32 | 1
16:09:00 | 29 | 32 | 0
16:10:00 | 29 | 32 | -1
16:11:00 | 29 | 32 | 1
16:12:00 | 29 | 32 | 1
16:13:00 | 29 | 32 | -0
16:14:00 | 29 | 32 | -1
16:15:00 | 29 | 32 | -1
16:16:00 | 29 | 32 | 1
16:17:00 | 29 | 32 | -1
16:18:00 | 29 | 32 | 1
16:19:00 | 29 | 32 | -2
16:20:00 | 29 | 32 | -1
16:21:00 | 29 | 32 | 0
16:22:00 | 29 | 32 | 1
16:23:00 | 29 | 32 | -1
16:24:00 | 29 | 32 | 1
16:25:00 | 29 | 32 | 0
16:26:00 | 29 | 32 | 2
16:27:00 | 29 | 25 | 2