## Sheet1
Колонка_1 | Колонка_2 | Колонка_3 | Колонка_4
--Test Summary--
Full Path and File Name
Instrument Name | 7222 #1
Instrument Type | Consistometer
Instrument Serial Number | 113
Test Start Date | 03.06.2002
Test Start Time | 21:16:07
Test Stop Date | 03.06.2002
Test Stop Time | 23:32:17
Test Length | 2:16:10
Final Sample Time Offset | 2:16:00
Controller Schedule Name
Sampling Period | 60 seconds
Comments | MPa: 30(30min); T: 50C(30min); tap water, dry blending
Information | WellID | 42/480
Information | Customer | Kogalym
Information | CementClass | G
Information | CementMfr | Dyckerhoff
Information | Additives | 1%TDF-1
Information | Density | 1900
Information | BHCT | 50
Information | BHST | 65
Information | FluidLoss | 35cc/30min
Information | JobType | 102 mm csg tail slurry
Calculated Value | Thickening_Time | 2:03:00
Calculated Value | Setting Time | N/A
Initial Temperature (C) | 24 C
Final Temperature (C) | 49 C
Initial Pressure (MPa) | 1 MPa
Final Pressure (MPa) | 30 MPa
Initial Consistency (Bc) | 13 Bc
Final Consistency (Bc) | 90 Bc
--Data--
Time (HH:MM:SS) | Temperature (C) | Pressure (MPa) | Consistency (Bc)
0:00:00 | 24 | 1 | 13
0:01:00 | 24 | 3 | 14
0:02:00 | 24 | 4 | 15
0:03:00 | 25 | 5 | 17
0:04:00 | 25 | 6 | 17
0:05:00 | 25 | 7 | 20
0:06:00 | 26 | 8 | 18
0:07:00 | 27 | 9 | 22
0:08:00 | 27 | 10 | 25
0:09:00 | 29 | 11 | 22
0:10:00 | 30 | 12 | 24
0:11:00 | 31 | 13 | 17
0:12:00 | 32 | 14 | 17
0:13:00 | 33 | 14 | 17
0:14:00 | 34 | 15 | 17
0:15:00 | 36 | 16 | 26
0:16:00 | 37 | 17 | 22
0:17:00 | 38 | 18 | 20
0:18:00 | 39 | 19 | 23
0:19:00 | 40 | 20 | 25
0:20:00 | 41 | 21 | 22
0:21:00 | 42 | 21 | 25
0:22:00 | 42 | 23 | 28
0:23:00 | 43 | 24 | 24
0:24:00 | 44 | 25 | 24
0:25:00 | 45 | 25 | 29
0:26:00 | 45 | 26 | 33
0:27:00 | 46 | 27 | 26
0:28:00 | 47 | 28 | 25
0:29:00 | 47 | 29 | 23
0:30:00 | 48 | 30 | 24
0:31:00 | 49 | 31 | 29
0:32:00 | 49 | 31 | 28
0:33:00 | 50 | 30 | 20
0:34:00 | 51 | 30 | 19
0:35:00 | 51 | 30 | 20
0:36:00 | 51 | 30 | 21
0:37:00 | 51 | 30 | 22
0:38:00 | 51 | 30 | 21
0:39:00 | 51 | 30 | 20
0:40:00 | 51 | 30 | 19
0:41:00 | 50 | 30 | 20
0:42:00 | 50 | 30 | 20
0:43:00 | 50 | 30 | 20
0:44:00 | 49 | 30 | 20
0:45:00 | 49 | 30 | 20
0:46:00 | 49 | 31 | 20
0:47:00 | 48 | 31 | 21
0:48:00 | 48 | 31 | 21
0:49:00 | 48 | 31 | 20
0:50:00 | 48 | 31 | 20
0:51:00 | 48 | 31 | 21
0:52:00 | 48 | 31 | 20
0:53:00 | 48 | 31 | 21
0:54:00 | 48 | 31 | 21
0:55:00 | 48 | 31 | 21
0:56:00 | 48 | 31 | 21
0:57:00 | 48 | 31 | 21
0:58:00 | 49 | 31 | 21
0:59:00 | 49 | 31 | 21
1:00:00 | 49 | 31 | 21
1:01:00 | 49 | 31 | 21
1:02:00 | 49 | 31 | 22
1:03:00 | 49 | 31 | 22
1:04:00 | 49 | 31 | 22
1:05:00 | 49 | 31 | 22
1:06:00 | 49 | 31 | 22
1:07:00 | 49 | 31 | 22
1:08:00 | 49 | 31 | 22
1:09:00 | 49 | 31 | 22
1:10:00 | 49 | 31 | 22
1:11:00 | 49 | 31 | 22
1:12:00 | 49 | 31 | 22
1:13:00 | 49 | 31 | 23
1:14:00 | 49 | 31 | 23
1:15:00 | 49 | 31 | 23
1:16:00 | 49 | 31 | 23
1:17:00 | 49 | 31 | 23
1:18:00 | 49 | 31 | 23
1:19:00 | 49 | 31 | 23
1:20:00 | 49 | 31 | 24
1:21:00 | 49 | 31 | 24
1:22:00 | 49 | 31 | 24
1:23:00 | 49 | 31 | 24
1:24:00 | 49 | 31 | 24
1:25:00 | 49 | 31 | 25
1:26:00 | 49 | 31 | 25
1:27:00 | 49 | 31 | 25
1:28:00 | 49 | 31 | 25
1:29:00 | 49 | 31 | 25
1:30:00 | 49 | 31 | 25
1:31:00 | 49 | 31 | 26
1:32:00 | 49 | 31 | 28
1:33:00 | 49 | 31 | 28
1:34:00 | 49 | 31 | 29
1:35:00 | 49 | 31 | 28
1:36:00 | 49 | 31 | 29
1:37:00 | 49 | 31 | 29
1:38:00 | 49 | 31 | 30
1:39:00 | 49 | 31 | 30
1:40:00 | 49 | 31 | 31
1:41:00 | 49 | 31 | 31
1:42:00 | 49 | 31 | 31
1:43:00 | 49 | 31 | 31
1:44:00 | 49 | 30 | 30
1:45:00 | 49 | 30 | 32
1:46:00 | 49 | 30 | 35
1:47:00 | 49 | 30 | 37
1:48:00 | 48 | 30 | 36
1:49:00 | 48 | 30 | 36
1:50:00 | 48 | 30 | 38
1:51:00 | 48 | 30 | 37
1:52:00 | 48 | 30 | 38
1:53:00 | 48 | 30 | 40
1:54:00 | 48 | 30 | 39
1:55:00 | 48 | 30 | 42
1:56:00 | 48 | 30 | 42
1:57:00 | 48 | 30 | 50
1:58:00 | 48 | 30 | 49
1:59:00 | 49 | 30 | 50
2:00:00 | 49 | 30 | 52
2:01:00 | 49 | 30 | 54
2:02:00 | 49 | 30 | 77
2:03:00 | 49 | 30 | 75
2:04:00 | 49 | 30 | 61
2:05:00 | 49 | 30 | 62
2:06:00 | 49 | 30 | 62
2:07:00 | 48 | 30 | 63
2:08:00 | 48 | 30 | 67
2:09:00 | 48 | 30 | 70
2:10:00 | 48 | 30 | 71
2:11:00 | 48 | 30 | 75
2:12:00 | 48 | 30 | 84
2:13:00 | 48 | 30 | 86
2:14:00 | 48 | 30 | 89
2:15:00 | 49 | 30 | 96
2:16:00 | 49 | 30 | 90