## Sheet1
Колонка_1 | Колонка_2 | Колонка_3 | Колонка_4
--Test Summary--
Full Path and File Name
Instrument Name | 7222 #1
Instrument Type | Consistometer
Instrument Serial Number | 113
Test Start Date | 20.09.2002
Test Start Time | 12:17:26
Test Stop Date | 20.09.2002
Test Stop Time | 18:17:26
Test Length | 6:00:00
Final Sample Time Offset | 5:59:00
Controller Schedule Name
Sampling Period | 60 seconds
Comments | MPa: 13(30min) T:54(30min)
Information | WellID
Information | Customer | Kogalym
Information | CementClass | G
Information | CementMfr | Dyckerhoff
Information | Additives | 1%TDF-1
Information | Density | 1900
Information | BHCT | 54
Information | BHST | 64
Information | FluidLoss
Information | JobType | Liner cementing job
Calculated Value | Thickening_Time | 5:54:00
Calculated Value | Setting Time | N/A
Initial Temperature (C) | 22 C
Final Temperature (C) | 54 C
Initial Pressure (MPa) | 0 MPa
Final Pressure (MPa) | 13 MPa
Initial Consistency (Bc) | 7 Bc
Final Consistency (Bc) | 83 Bc
--Data--
Time (HH:MM:SS) | Temperature (C) | Pressure (MPa) | Consistency (Bc)
0:00:00 | 22 | 0 | 7
0:01:00 | 22 | 2 | 5
0:02:00 | 22 | 2 | 6
0:03:00 | 22 | 3 | 6
0:04:00 | 22 | 4 | 5
0:05:00 | 23 | 5 | 5
0:06:00 | 24 | 5 | 9
0:07:00 | 25 | 6 | 11
0:08:00 | 26 | 6 | 15
0:09:00 | 27 | 6 | 13
0:10:00 | 29 | 6 | 8
0:11:00 | 31 | 6 | 10
0:12:00 | 32 | 7 | 10
0:13:00 | 34 | 7 | 9
0:14:00 | 36 | 7 | 10
0:15:00 | 37 | 8 | 8
0:16:00 | 39 | 8 | 6
0:17:00 | 40 | 9 | 6
0:18:00 | 41 | 9 | 7
0:19:00 | 42 | 9 | 10
0:20:00 | 43 | 10 | 9
0:21:00 | 44 | 10 | 18
0:22:00 | 45 | 10 | 10
0:23:00 | 46 | 11 | 7
0:24:00 | 47 | 11 | 7
0:25:00 | 48 | 11 | 6
0:26:00 | 49 | 12 | 11
0:27:00 | 50 | 12 | 9
0:28:00 | 51 | 13 | 10
0:29:00 | 52 | 13 | 10
0:30:00 | 53 | 13 | 9
0:31:00 | 54 | 13 | 10
0:32:00 | 55 | 13 | 9
0:33:00 | 56 | 13 | 9
0:34:00 | 57 | 13 | 10
0:35:00 | 57 | 12 | 11
0:36:00 | 57 | 13 | 11
0:37:00 | 57 | 12 | 10
0:38:00 | 57 | 13 | 10
0:39:00 | 57 | 13 | 10
0:40:00 | 56 | 12 | 10
0:41:00 | 56 | 13 | 10
0:42:00 | 55 | 13 | 10
0:43:00 | 55 | 13 | 10
0:44:00 | 54 | 13 | 12
0:45:00 | 54 | 13 | 13
0:46:00 | 54 | 13 | 12
0:47:00 | 53 | 13 | 13
0:48:00 | 53 | 13 | 12
0:49:00 | 53 | 13 | 13
0:50:00 | 53 | 13 | 8
0:51:00 | 53 | 13 | 11
0:52:00 | 53 | 13 | 10
0:53:00 | 53 | 13 | 9
0:54:00 | 53 | 13 | 9
0:55:00 | 54 | 13 | 8
0:56:00 | 54 | 13 | 9
0:57:00 | 54 | 13 | 9
0:58:00 | 54 | 13 | 9
0:59:00 | 54 | 13 | 11
1:00:00 | 54 | 13 | 11
1:01:00 | 54 | 13 | 10
1:02:00 | 54 | 13 | 9
1:03:00 | 54 | 13 | 9
1:04:00 | 54 | 13 | 9
1:05:00 | 54 | 13 | 9
1:06:00 | 54 | 13 | 9
1:07:00 | 54 | 13 | 9
1:08:00 | 54 | 13 | 9
1:09:00 | 54 | 13 | 9
1:10:00 | 54 | 13 | 9
1:11:00 | 54 | 13 | 9
1:12:00 | 54 | 13 | 9
1:13:00 | 54 | 13 | 9
1:14:00 | 54 | 13 | 9
1:15:00 | 54 | 13 | 11
1:16:00 | 54 | 13 | 12
1:17:00 | 54 | 13 | 11
1:18:00 | 54 | 13 | 10
1:19:00 | 54 | 13 | 9
1:20:00 | 54 | 13 | 9
1:21:00 | 54 | 13 | 9
1:22:00 | 54 | 13 | 8
1:23:00 | 54 | 13 | 8
1:24:00 | 54 | 13 | 8
1:25:00 | 54 | 13 | 8
1:26:00 | 54 | 13 | 8
1:27:00 | 54 | 13 | 8
1:28:00 | 54 | 13 | 8
1:29:00 | 54 | 13 | 9
1:30:00 | 54 | 13 | 8
1:31:00 | 54 | 13 | 8
1:32:00 | 54 | 13 | 8
1:33:00 | 54 | 13 | 8
1:34:00 | 54 | 13 | 8
1:35:00 | 54 | 13 | 10
1:36:00 | 54 | 13 | 13
1:37:00 | 54 | 13 | 14
1:38:00 | 54 | 13 | 9
1:39:00 | 54 | 13 | 10
1:40:00 | 54 | 13 | 12
1:41:00 | 54 | 13 | 12
1:42:00 | 54 | 13 | 12
1:43:00 | 54 | 13 | 9
1:44:00 | 54 | 13 | 8
1:45:00 | 54 | 13 | 8
1:46:00 | 54 | 13 | 8
1:47:00 | 54 | 13 | 8
1:48:00 | 54 | 13 | 8
1:49:00 | 54 | 13 | 7
1:50:00 | 54 | 13 | 8
1:51:00 | 54 | 13 | 9
1:52:00 | 54 | 13 | 9
1:53:00 | 54 | 13 | 10
1:54:00 | 54 | 13 | 10
1:55:00 | 54 | 13 | 9
1:56:00 | 54 | 13 | 9
1:57:00 | 54 | 13 | 11
1:58:00 | 54 | 13 | 10
1:59:00 | 54 | 13 | 10
2:00:00 | 54 | 13 | 10
2:01:00 | 54 | 13 | 12
2:02:00 | 54 | 13 | 11
2:03:00 | 54 | 13 | 12
2:04:00 | 54 | 13 | 10
2:05:00 | 54 | 13 | 13
2:06:00 | 54 | 13 | 12
2:07:00 | 54 | 13 | 12
2:08:00 | 54 | 13 | 12
2:09:00 | 54 | 13 | 12
2:10:00 | 54 | 13 | 11
2:11:00 | 54 | 13 | 13
2:12:00 | 54 | 13 | 9
2:13:00 | 54 | 13 | 8
2:14:00 | 54 | 13 | 7
2:15:00 | 54 | 13 | 6
2:16:00 | 54 | 13 | 6
2:17:00 | 54 | 13 | 8
2:18:00 | 54 | 13 | 6
2:19:00 | 54 | 13 | 6
2:20:00 | 54 | 13 | 6
2:21:00 | 54 | 13 | 7
2:22:00 | 54 | 13 | 6
2:23:00 | 54 | 13 | 6
2:24:00 | 54 | 13 | 6
2:25:00 | 54 | 13 | 7
2:26:00 | 54 | 13 | 6
2:27:00 | 54 | 13 | 6
2:28:00 | 54 | 13 | 6
2:29:00 | 54 | 13 | 6
2:30:00 | 54 | 13 | 6
2:31:00 | 54 | 13 | 6
2:32:00 | 54 | 13 | 6
2:33:00 | 54 | 13 | 7
2:34:00 | 54 | 13 | 7
2:35:00 | 54 | 13 | 7
2:36:00 | 54 | 13 | 7
2:37:00 | 54 | 13 | 8
2:38:00 | 54 | 13 | 8
2:39:00 | 54 | 13 | 9
2:40:00 | 54 | 13 | 8
2:41:00 | 54 | 13 | 8
2:42:00 | 54 | 13 | 8
2:43:00 | 54 | 13 | 8
2:44:00 | 54 | 13 | 8
2:45:00 | 54 | 13 | 11
2:46:00 | 54 | 13 | 11
2:47:00 | 54 | 13 | 10
2:48:00 | 54 | 13 | 10
2:49:00 | 54 | 13 | 9
2:50:00 | 54 | 13 | 9
2:51:00 | 54 | 13 | 9
2:52:00 | 54 | 13 | 9
2:53:00 | 54 | 13 | 8
2:54:00 | 54 | 13 | 10
2:55:00 | 54 | 13 | 7
2:56:00 | 54 | 13 | 7
2:57:00 | 54 | 13 | 8
2:58:00 | 54 | 13 | 8
2:59:00 | 54 | 13 | 8
3:00:00 | 54 | 13 | 9
3:01:00 | 54 | 13 | 9
3:02:00 | 54 | 13 | 9
3:03:00 | 54 | 13 | 8
3:04:00 | 54 | 13 | 8
3:05:00 | 54 | 13 | 9
3:06:00 | 54 | 13 | 9
3:07:00 | 54 | 13 | 8
3:08:00 | 54 | 13 | 8
3:09:00 | 54 | 13 | 8
3:10:00 | 54 | 13 | 8
3:11:00 | 54 | 13 | 7
3:12:00 | 54 | 13 | 7
3:13:00 | 54 | 13 | 7
3:14:00 | 54 | 13 | 8
3:15:00 | 54 | 13 | 8
3:16:00 | 54 | 13 | 8
3:17:00 | 54 | 13 | 8
3:18:00 | 54 | 13 | 9
3:19:00 | 54 | 13 | 9
3:20:00 | 54 | 13 | 10
3:21:00 | 54 | 13 | 10
3:22:00 | 54 | 13 | 9
3:23:00 | 54 | 13 | 9
3:24:00 | 54 | 13 | 9
3:25:00 | 54 | 13 | 9
3:26:00 | 54 | 13 | 9
3:27:00 | 54 | 13 | 8
3:28:00 | 54 | 13 | 8
3:29:00 | 54 | 13 | 8
3:30:00 | 54 | 13 | 8
3:31:00 | 54 | 13 | 8
3:32:00 | 54 | 13 | 8
3:33:00 | 54 | 13 | 8
3:34:00 | 54 | 13 | 8
3:35:00 | 54 | 13 | 8
3:36:00 | 54 | 13 | 8
3:37:00 | 54 | 13 | 8
3:38:00 | 54 | 13 | 8
3:39:00 | 54 | 13 | 8
3:40:00 | 54 | 13 | 8
3:41:00 | 54 | 13 | 8
3:42:00 | 54 | 13 | 8
3:43:00 | 54 | 13 | 8
3:44:00 | 54 | 13 | 8
3:45:00 | 54 | 13 | 8
3:46:00 | 54 | 13 | 8
3:47:00 | 54 | 13 | 8
3:48:00 | 54 | 13 | 8
3:49:00 | 54 | 13 | 8
3:50:00 | 54 | 13 | 8
3:51:00 | 54 | 13 | 8
3:52:00 | 54 | 13 | 8
3:53:00 | 54 | 13 | 8
3:54:00 | 54 | 13 | 8
3:55:00 | 54 | 13 | 8
3:56:00 | 54 | 13 | 8
3:57:00 | 54 | 13 | 8
3:58:00 | 54 | 13 | 8
3:59:00 | 54 | 13 | 8
4:00:00 | 54 | 13 | 8
4:01:00 | 54 | 13 | 8
4:02:00 | 54 | 13 | 8
4:03:00 | 54 | 13 | 8
4:04:00 | 54 | 13 | 8
4:05:00 | 54 | 13 | 8
4:06:00 | 54 | 13 | 8
4:07:00 | 54 | 13 | 8
4:08:00 | 54 | 13 | 8
4:09:00 | 54 | 13 | 8
4:10:00 | 54 | 13 | 8
4:11:00 | 54 | 13 | 8
4:12:00 | 54 | 13 | 8
4:13:00 | 54 | 13 | 8
4:14:00 | 54 | 13 | 8
4:15:00 | 54 | 13 | 8
4:16:00 | 54 | 13 | 8
4:17:00 | 54 | 13 | 8
4:18:00 | 54 | 13 | 8
4:19:00 | 54 | 13 | 8
4:20:00 | 54 | 13 | 8
4:21:00 | 54 | 13 | 8
4:22:00 | 54 | 13 | 8
4:23:00 | 54 | 13 | 8
4:24:00 | 54 | 13 | 8
4:25:00 | 54 | 13 | 8
4:26:00 | 54 | 13 | 9
4:27:00 | 54 | 13 | 9
4:28:00 | 54 | 13 | 9
4:29:00 | 54 | 13 | 8
4:30:00 | 54 | 13 | 8
4:31:00 | 54 | 13 | 8
4:32:00 | 54 | 13 | 8
4:33:00 | 54 | 13 | 7
4:34:00 | 54 | 13 | 7
4:35:00 | 54 | 13 | 7
4:36:00 | 54 | 13 | 7
4:37:00 | 54 | 13 | 7
4:38:00 | 54 | 13 | 8
4:39:00 | 54 | 13 | 10
4:40:00 | 54 | 13 | 10
4:41:00 | 54 | 13 | 9
4:42:00 | 54 | 13 | 9
4:43:00 | 54 | 13 | 10
4:44:00 | 54 | 13 | 10
4:45:00 | 54 | 13 | 10
4:46:00 | 54 | 13 | 9
4:47:00 | 54 | 13 | 9
4:48:00 | 54 | 13 | 11
4:49:00 | 54 | 13 | 9
4:50:00 | 54 | 13 | 9
4:51:00 | 54 | 13 | 10
4:52:00 | 54 | 13 | 12
4:53:00 | 54 | 13 | 12
4:54:00 | 54 | 13 | 12
4:55:00 | 54 | 13 | 13
4:56:00 | 54 | 13 | 13
4:57:00 | 54 | 13 | 14
4:58:00 | 54 | 13 | 14
4:59:00 | 54 | 13 | 15
5:00:00 | 54 | 13 | 15
5:01:00 | 54 | 13 | 15
5:02:00 | 54 | 13 | 15
5:03:00 | 54 | 13 | 19
5:04:00 | 54 | 12 | 22
5:05:00 | 54 | 12 | 22
5:06:00 | 54 | 13 | 18
5:07:00 | 54 | 13 | 23
5:08:00 | 54 | 13 | 20
5:09:00 | 54 | 13 | 22
5:10:00 | 54 | 13 | 23
5:11:00 | 54 | 12 | 19
5:12:00 | 54 | 12 | 21
5:13:00 | 54 | 13 | 25
5:14:00 | 54 | 13 | 27
5:15:00 | 54 | 12 | 30
5:16:00 | 54 | 13 | 27
5:17:00 | 54 | 13 | 26
5:18:00 | 54 | 13 | 27
5:19:00 | 54 | 13 | 27
5:20:00 | 53 | 13 | 26
5:21:00 | 53 | 13 | 32
5:22:00 | 53 | 13 | 31
5:23:00 | 53 | 13 | 29
5:24:00 | 53 | 13 | 29
5:25:00 | 54 | 13 | 30
5:26:00 | 54 | 13 | 29
5:27:00 | 54 | 13 | 30
5:28:00 | 54 | 13 | 30
5:29:00 | 54 | 13 | 28
5:30:00 | 54 | 12 | 32
5:31:00 | 54 | 13 | 33
5:32:00 | 54 | 12 | 34
5:33:00 | 54 | 13 | 34
5:34:00 | 54 | 12 | 35
5:35:00 | 54 | 13 | 36
5:36:00 | 54 | 13 | 36
5:37:00 | 54 | 13 | 36
5:38:00 | 54 | 13 | 37
5:39:00 | 54 | 13 | 37
5:40:00 | 54 | 13 | 38
5:41:00 | 54 | 13 | 41
5:42:00 | 54 | 13 | 56
5:43:00 | 54 | 13 | 67
5:44:00 | 54 | 13 | 49
5:45:00 | 54 | 13 | 46
5:46:00 | 54 | 13 | 47
5:47:00 | 54 | 12 | 47
5:48:00 | 54 | 13 | 49
5:49:00 | 54 | 13 | 49
5:50:00 | 54 | 13 | 53
5:51:00 | 54 | 12 | 77
5:52:00 | 54 | 13 | 62
5:53:00 | 54 | 13 | 70
5:54:00 | 54 | 13 | 71
5:55:00 | 54 | 13 | 70
5:56:00 | 54 | 13 | 75
5:57:00 | 54 | 13 | 73
5:58:00 | 54 | 13 | 77
5:59:00 | 54 | 13 | 83