## Sheet1
Колонка_1 | Колонка_2 | Колонка_3 | Колонка_4
--Test Summary--
Full Path and File Name
Instrument Name | 7222 #1
Instrument Type | Consistometer
Instrument Serial Number | 113
Test Start Date | 26.01.2002
Test Start Time | 23:21:11
Test Stop Date | 27.01.2002
Test Stop Time | 3:03:01
Test Length | 3:41:50
Final Sample Time Offset | 3:41:41
Controller Schedule Name
Sampling Period | 60 seconds
Comments | MPa: 25(30min) T:55(30min) premix TDF-1 with Soda Ash
Information | WellID
Information | Customer | Kogalym
Information | CementClass | G
Information | CementMfr | Dyckerhoff
Information | Additives | 1%TDF-1+0.001%Soda Ash
Information | Density | 1900
Information | BHCT | 55
Information | BHST | 55
Information | FluidLoss
Information | JobType | Squeeze
Calculated Value | Thickening_Time | N/A
Calculated Value | Setting Time | N/A
Initial Temperature (C) | 26 C
Final Temperature (C) | 54 C
Initial Pressure (MPa) | 2 MPa
Final Pressure (MPa) | 25 MPa
Initial Consistency (Bc) | 14 Bc
Final Consistency (Bc) | 59 Bc
--Data--
Time (HH:MM:SS) | Temperature (C) | Pressure (MPa) | Consistency (Bc)
0:00:00 | 26 | 2 | 14
0:01:00 | 25 | 3 | 11
0:02:00 | 25 | 4 | 11
0:03:00 | 26 | 5 | 11
0:04:00 | 26 | 6 | 11
0:05:00 | 27 | 7 | 11
0:06:00 | 28 | 8 | 12
0:07:00 | 29 | 8 | 11
0:08:00 | 30 | 9 | 12
0:09:00 | 31 | 10 | 12
0:10:00 | 33 | 11 | 12
0:11:00 | 34 | 11 | 11
0:12:00 | 35 | 12 | 11
0:13:00 | 36 | 13 | 11
0:14:00 | 38 | 14 | 11
0:15:00 | 39 | 14 | 10
0:16:00 | 40 | 15 | 10
0:17:00 | 41 | 16 | 10
0:18:00 | 42 | 17 | 10
0:19:00 | 43 | 17 | 10
0:20:00 | 44 | 18 | 10
0:21:00 | 45 | 19 | 10
0:22:00 | 46 | 20 | 10
0:23:00 | 46 | 21 | 10
0:24:00 | 47 | 21 | 15
0:25:00 | 48 | 22 | 15
0:26:00 | 49 | 23 | 14
0:27:00 | 49 | 24 | 15
0:28:00 | 50 | 24 | 13
0:29:00 | 51 | 25 | 19
0:30:00 | 52 | 26 | 18
0:31:00 | 54 | 26 | 15
0:32:00 | 55 | 26 | 16
0:33:00 | 56 | 26 | 17
0:34:00 | 57 | 25 | 13
0:35:00 | 58 | 25 | 16
0:36:00 | 58 | 25 | 20
0:37:00 | 59 | 25 | 14
0:38:00 | 59 | 25 | 13
0:39:00 | 59 | 25 | 16
0:40:00 | 59 | 25 | 14
0:41:00 | 58 | 25 | 11
0:42:00 | 58 | 25 | 11
0:43:00 | 57 | 25 | 13
0:44:00 | 56 | 25 | 12
0:45:00 | 55 | 25 | 16
0:46:00 | 55 | 25 | 11
0:47:00 | 54 | 25 | 11
0:48:00 | 53 | 25 | 11
0:49:00 | 53 | 25 | 11
0:50:00 | 52 | 26 | 11
0:51:00 | 51 | 26 | 11
0:52:00 | 51 | 26 | 11
0:53:00 | 51 | 26 | 11
0:54:00 | 51 | 26 | 11
0:55:00 | 51 | 26 | 11
0:56:00 | 51 | 26 | 11
0:57:00 | 51 | 26 | 11
0:58:00 | 52 | 26 | 11
0:59:00 | 52 | 26 | 11
1:00:00 | 53 | 26 | 11
1:01:00 | 54 | 26 | 11
1:02:00 | 54 | 26 | 11
1:03:00 | 55 | 25 | 11
1:04:00 | 56 | 25 | 11
1:05:00 | 56 | 25 | 13
1:06:00 | 56 | 25 | 12
1:07:00 | 56 | 25 | 11
1:08:00 | 57 | 25 | 12
1:09:00 | 56 | 25 | 12
1:10:00 | 56 | 25 | 11
1:11:00 | 56 | 25 | 10
1:12:00 | 55 | 25 | 11
1:13:00 | 55 | 25 | 11
1:14:00 | 55 | 25 | 10
1:15:00 | 54 | 25 | 10
1:16:00 | 54 | 25 | 10
1:17:00 | 53 | 25 | 10
1:18:00 | 53 | 26 | 11
1:19:00 | 53 | 26 | 11
1:20:00 | 52 | 26 | 11
1:21:00 | 52 | 26 | 11
1:22:00 | 52 | 26 | 11
1:23:00 | 52 | 26 | 11
1:24:00 | 52 | 26 | 11
1:25:00 | 52 | 26 | 11
1:26:00 | 52 | 26 | 11
1:27:00 | 52 | 26 | 11
1:28:00 | 53 | 26 | 11
1:29:00 | 53 | 26 | 11
1:30:00 | 54 | 26 | 11
1:31:00 | 54 | 26 | 11
1:32:00 | 54 | 26 | 11
1:33:00 | 55 | 25 | 11
1:34:00 | 55 | 25 | 11
1:35:00 | 55 | 25 | 10
1:36:00 | 55 | 25 | 10
1:37:00 | 55 | 25 | 10
1:38:00 | 55 | 25 | 10
1:39:00 | 55 | 25 | 11
1:40:00 | 55 | 25 | 10
1:41:00 | 55 | 25 | 10
1:42:00 | 54 | 25 | 10
1:43:00 | 54 | 25 | 10
1:44:00 | 54 | 25 | 10
1:45:00 | 54 | 25 | 10
1:46:00 | 53 | 25 | 10
1:47:00 | 53 | 25 | 10
1:48:00 | 53 | 26 | 10
1:49:00 | 53 | 26 | 9
1:50:00 | 52 | 26 | 9
1:51:00 | 52 | 26 | 10
1:52:00 | 52 | 26 | 10
1:53:00 | 52 | 26 | 10
1:54:00 | 52 | 26 | 10
1:55:00 | 53 | 26 | 10
1:56:00 | 53 | 26 | 10
1:57:00 | 53 | 26 | 10
1:58:00 | 53 | 26 | 10
1:59:00 | 54 | 26 | 10
2:00:00 | 54 | 26 | 10
2:01:00 | 54 | 26 | 10
2:02:00 | 55 | 25 | 10
2:03:00 | 55 | 25 | 10
2:04:00 | 55 | 25 | 10
2:05:00 | 55 | 25 | 10
2:06:00 | 55 | 25 | 10
2:07:00 | 55 | 25 | 10
2:08:00 | 55 | 25 | 10
2:09:00 | 55 | 25 | 10
2:10:00 | 55 | 25 | 10
2:11:00 | 54 | 25 | 10
2:12:00 | 54 | 25 | 10
2:13:00 | 54 | 25 | 10
2:14:00 | 54 | 25 | 10
2:15:00 | 53 | 25 | 10
2:16:00 | 53 | 25 | 10
2:17:00 | 53 | 25 | 10
2:18:00 | 53 | 26 | 10
2:19:00 | 53 | 26 | 10
2:20:00 | 53 | 26 | 11
2:21:00 | 52 | 26 | 11
2:26:41
2:26:41 | 53 | 26 | 10
2:27:41 | 53 | 26 | 10
2:28:41 | 53 | 26 | 11
2:29:41 | 54 | 26 | 11
2:30:41 | 55 | 26 | 11
2:31:41 | 55 | 26 | 11
2:32:41 | 55 | 25 | 11
2:33:41 | 56 | 25 | 11
2:34:41 | 57 | 25 | 11
2:35:41 | 57 | 25 | 11
2:36:41 | 57 | 25 | 11
2:37:41 | 57 | 25 | 11
2:38:41 | 57 | 25 | 11
2:39:41 | 57 | 25 | 11
2:40:41 | 57 | 25 | 11
2:41:41 | 57 | 25 | 12
2:42:41 | 56 | 25 | 12
2:43:41 | 56 | 25 | 12
2:44:41 | 56 | 25 | 12
2:45:41 | 56 | 25 | 13
2:46:41 | 55 | 25 | 13
2:47:41 | 55 | 25 | 13
2:48:41 | 55 | 25 | 13
2:49:41 | 55 | 25 | 13
2:50:41 | 54 | 25 | 14
2:51:41 | 54 | 25 | 14
2:52:41 | 54 | 25 | 15
2:53:41 | 54 | 25 | 15
2:54:41 | 53 | 25 | 15
2:55:41 | 53 | 26 | 15
2:56:41 | 53 | 26 | 16
2:57:41 | 53 | 26 | 17
2:58:41 | 53 | 26 | 16
2:59:41 | 53 | 26 | 17
3:00:41 | 53 | 26 | 18
3:01:41 | 53 | 26 | 18
3:02:41 | 53 | 26 | 18
3:03:41 | 53 | 26 | 19
3:04:41 | 53 | 26 | 19
3:05:41 | 54 | 26 | 20
3:06:41 | 54 | 26 | 20
3:07:41 | 54 | 26 | 21
3:08:41 | 54 | 26 | 21
3:09:41 | 54 | 25 | 22
3:10:41 | 54 | 25 | 23
3:11:41 | 55 | 26 | 23
3:12:41 | 55 | 25 | 24
3:13:41 | 55 | 25 | 32
3:14:41 | 55 | 25 | 33
3:15:41 | 55 | 25 | 33
3:16:41 | 54 | 25 | 39
3:17:41 | 54 | 25 | 51
3:18:41 | 54 | 25 | 34
3:19:41 | 54 | 25 | 30
3:20:41 | 54 | 25 | 48
3:21:41 | 54 | 25 | 37
3:22:41 | 54 | 25 | 45
3:23:41 | 53 | 25 | 46
3:24:41 | 53 | 25 | 36
3:25:41 | 53 | 25 | 36
3:26:41 | 53 | 25 | 36
3:27:41 | 53 | 26 | 36
3:28:41 | 53 | 26 | 36
3:29:41 | 53 | 26 | 40
3:30:41 | 53 | 26 | 47
3:31:41 | 53 | 26 | 46
3:32:41 | 53 | 26 | 45
3:33:41 | 54 | 26 | 46
3:34:41 | 54 | 26 | 57
3:35:41 | 54 | 26 | 73
3:36:41 | 54 | 26 | 63
3:37:41 | 54 | 25 | 65
3:38:41 | 54 | 25 | 59
3:39:41 | 54 | 25 | 72
3:40:41 | 54 | 25 | 53
3:41:41 | 54 | 25 | 59