## Sheet1
Колонка_1 | Колонка_2 | Колонка_3 | Колонка_4
--Test Summary--
Full Path and File Name
Instrument Name | 7222 #1
Instrument Type | Consistometer
Instrument Serial Number | 113
Test Start Date | 15.10.2002
Test Start Time | 17:10:45
Test Stop Date | 16.10.2002
Test Stop Time | 5:19:45
Test Length | 12:09:00
Final Sample Time Offset | 12:09:00
Controller Schedule Name
Sampling Period | 60 seconds
Comments | MPa: 40(40min) T:75(40min), all dry blending, tap water
Information | WellID | 1b/130
Information | Customer | Kogalym-LUKAIK
Information | CementClass | G
Information | CementMfr | Dyckerhoff
Information | Additives | 1%TDF-1
Information | Density | 1900
Information | BHCT | 75
Information | BHST | 95
Information | FluidLoss
Information | JobType | 146 mm csg tail slurry
Calculated Value | Thickening_Time | 3:55:00
Calculated Value | Setting Time | 12:09:00
Initial Temperature (C) | 24 C
Final Temperature (C) | 35 C
Initial Pressure (MPa) | 0 MPa
Final Pressure (MPa) | 40 MPa
Initial Consistency (Bc) | 9 Bc
Final Consistency (Bc) | 100 Bc
--Data--
Time (HH:MM:SS) | Temperature (C) | Pressure (MPa) | Consistency (Bc)
0:00:00 | 24 | 0 | 9
0:01:00 | 24 | 2 | 13
0:02:00 | 24 | 3 | 16
0:03:00 | 24 | 4 | 12
0:04:00 | 24 | 5 | 14
0:05:00 | 25 | 7 | 13
0:06:00 | 26 | 8 | 11
0:07:00 | 28 | 9 | 12
0:08:00 | 29 | 10 | 11
0:09:00 | 31 | 11 | 14
0:10:00 | 33 | 12 | 14
0:11:00 | 35 | 13 | 11
0:12:00 | 37 | 13 | 11
0:13:00 | 38 | 14 | 10
0:14:00 | 40 | 15 | 11
0:15:00 | 42 | 17 | 13
0:16:00 | 43 | 17 | 12
0:17:00 | 44 | 18 | 17
0:18:00 | 46 | 19 | 16
0:19:00 | 47 | 20 | 13
0:20:00 | 48 | 21 | 13
0:21:00 | 50 | 22 | 14
0:22:00 | 51 | 22 | 17
0:23:00 | 53 | 23 | 14
0:24:00 | 54 | 24 | 13
0:25:00 | 55 | 26 | 13
0:26:00 | 56 | 27 | 13
0:27:00 | 58 | 28 | 12
0:28:00 | 59 | 29 | 14
0:29:00 | 60 | 30 | 13
0:30:00 | 62 | 31 | 13
0:31:00 | 63 | 32 | 12
0:32:00 | 64 | 32 | 13
0:33:00 | 65 | 33 | 13
0:34:00 | 67 | 35 | 12
0:35:00 | 68 | 36 | 11
0:36:00 | 69 | 36 | 10
0:37:00 | 70 | 37 | 10
0:38:00 | 72 | 39 | 10
0:39:00 | 73 | 39 | 11
0:40:00 | 74 | 40 | 11
0:41:00 | 75 | 40 | 11
0:42:00 | 77 | 40 | 11
0:43:00 | 78 | 40 | 11
0:44:00 | 78 | 40 | 10
0:45:00 | 79 | 40 | 9
0:46:00 | 79 | 40 | 10
0:47:00 | 79 | 40 | 10
0:48:00 | 79 | 40 | 11
0:49:00 | 79 | 40 | 13
0:50:00 | 78 | 40 | 12
0:51:00 | 78 | 40 | 13
0:52:00 | 77 | 40 | 13
0:53:00 | 77 | 40 | 13
0:54:00 | 77 | 40 | 13
0:55:00 | 77 | 40 | 11
0:56:00 | 76 | 40 | 10
0:57:00 | 76 | 40 | 10
0:58:00 | 76 | 40 | 12
0:59:00 | 76 | 40 | 14
1:00:00 | 76 | 40 | 13
1:01:00 | 75 | 40 | 13
1:02:00 | 75 | 40 | 13
1:03:00 | 75 | 40 | 12
1:04:00 | 75 | 40 | 10
1:05:00 | 75 | 40 | 10
1:06:00 | 75 | 40 | 10
1:07:00 | 75 | 40 | 11
1:08:00 | 75 | 40 | 10
1:09:00 | 75 | 40 | 10
1:10:00 | 75 | 40 | 9
1:11:00 | 75 | 40 | 10
1:12:00 | 75 | 40 | 11
1:13:00 | 75 | 40 | 13
1:14:00 | 75 | 40 | 14
1:15:00 | 75 | 40 | 13
1:16:00 | 75 | 40 | 14
1:17:00 | 75 | 40 | 15
1:18:00 | 75 | 40 | 15
1:19:00 | 75 | 40 | 15
1:20:00 | 75 | 40 | 14
1:21:00 | 75 | 40 | 13
1:22:00 | 75 | 40 | 14
1:23:00 | 75 | 40 | 14
1:24:00 | 75 | 40 | 14
1:25:00 | 75 | 40 | 16
1:26:00 | 75 | 40 | 15
1:27:00 | 75 | 40 | 14
1:28:00 | 75 | 40 | 14
1:29:00 | 75 | 40 | 14
1:30:00 | 75 | 40 | 14
1:31:00 | 75 | 40 | 14
1:32:00 | 75 | 40 | 15
1:33:00 | 75 | 40 | 15
1:34:00 | 75 | 40 | 15
1:35:00 | 75 | 40 | 16
1:36:00 | 75 | 40 | 15
1:37:00 | 75 | 40 | 14
1:38:00 | 75 | 40 | 14
1:39:00 | 75 | 40 | 14
1:40:00 | 75 | 40 | 14
1:41:00 | 75 | 40 | 15
1:42:00 | 75 | 40 | 15
1:43:00 | 75 | 40 | 14
1:44:00 | 75 | 40 | 14
1:45:00 | 75 | 40 | 14
1:46:00 | 75 | 40 | 14
1:47:00 | 75 | 40 | 14
1:48:00 | 75 | 40 | 14
1:49:00 | 75 | 40 | 14
1:50:00 | 75 | 41 | 14
1:51:00 | 75 | 40 | 14
1:52:00 | 75 | 40 | 14
1:53:00 | 75 | 40 | 14
1:54:00 | 75 | 40 | 15
1:55:00 | 75 | 40 | 16
1:56:00 | 75 | 40 | 14
1:57:00 | 75 | 40 | 14
1:58:00 | 75 | 40 | 14
1:59:00 | 75 | 40 | 14
2:00:00 | 75 | 40 | 14
2:01:00 | 75 | 40 | 14
2:02:00 | 75 | 40 | 14
2:03:00 | 75 | 40 | 14
2:04:00 | 75 | 40 | 14
2:05:00 | 75 | 40 | 14
2:06:00 | 75 | 40 | 13
2:07:00 | 75 | 40 | 13
2:08:00 | 75 | 40 | 13
2:09:00 | 75 | 40 | 13
2:10:00 | 75 | 40 | 13
2:11:00 | 75 | 40 | 13
2:12:00 | 75 | 40 | 13
2:13:00 | 75 | 40 | 13
2:14:00 | 75 | 40 | 13
2:15:00 | 75 | 40 | 13
2:16:00 | 75 | 40 | 13
2:17:00 | 75 | 40 | 13
2:18:00 | 75 | 40 | 13
2:19:00 | 75 | 40 | 13
2:20:00 | 75 | 40 | 13
2:21:00 | 75 | 40 | 13
2:22:00 | 75 | 40 | 13
2:23:00 | 75 | 40 | 13
2:24:00 | 75 | 40 | 13
2:25:00 | 75 | 40 | 13
2:26:00 | 75 | 40 | 13
2:27:00 | 75 | 40 | 13
2:28:00 | 75 | 40 | 13
2:29:00 | 75 | 40 | 13
2:30:00 | 75 | 40 | 13
2:31:00 | 75 | 40 | 13
2:32:00 | 75 | 40 | 13
2:33:00 | 75 | 40 | 13
2:34:00 | 75 | 40 | 13
2:35:00 | 75 | 40 | 13
2:36:00 | 75 | 40 | 13
2:37:00 | 75 | 40 | 13
2:38:00 | 75 | 40 | 13
2:39:00 | 75 | 40 | 13
2:40:00 | 75 | 40 | 13
2:41:00 | 75 | 40 | 13
2:42:00 | 75 | 40 | 13
2:43:00 | 75 | 40 | 13
2:44:00 | 75 | 40 | 13
2:45:00 | 75 | 40 | 13
2:46:00 | 75 | 40 | 13
2:47:00 | 75 | 40 | 13
2:48:00 | 75 | 40 | 13
2:49:00 | 75 | 40 | 13
2:50:00 | 75 | 40 | 13
2:51:00 | 75 | 40 | 13
2:52:00 | 75 | 40 | 13
2:53:00 | 75 | 40 | 13
2:54:00 | 75 | 40 | 13
2:55:00 | 75 | 40 | 13
2:56:00 | 75 | 40 | 13
2:57:00 | 75 | 40 | 13
2:58:00 | 75 | 40 | 13
2:59:00 | 75 | 40 | 13
3:00:00 | 75 | 40 | 13
3:01:00 | 75 | 40 | 13
3:02:00 | 75 | 40 | 13
3:03:00 | 75 | 40 | 13
3:04:00 | 75 | 40 | 13
3:05:00 | 75 | 40 | 13
3:06:00 | 75 | 40 | 13
3:07:00 | 75 | 40 | 13
3:08:00 | 75 | 40 | 13
3:09:00 | 75 | 40 | 13
3:10:00 | 75 | 40 | 13
3:11:00 | 75 | 40 | 13
3:12:00 | 75 | 40 | 13
3:13:00 | 75 | 40 | 13
3:14:00 | 75 | 40 | 13
3:15:00 | 75 | 40 | 13
3:16:00 | 75 | 40 | 13
3:17:00 | 75 | 40 | 13
3:18:00 | 75 | 40 | 13
3:19:00 | 75 | 40 | 13
3:20:00 | 75 | 40 | 13
3:21:00 | 75 | 40 | 13
3:22:00 | 75 | 40 | 13
3:23:00 | 75 | 40 | 13
3:24:00 | 75 | 40 | 13
3:25:00 | 75 | 40 | 13
3:26:00 | 75 | 40 | 13
3:27:00 | 75 | 40 | 13
3:28:00 | 75 | 40 | 13
3:29:00 | 75 | 40 | 13
3:30:00 | 75 | 40 | 13
3:31:00 | 75 | 40 | 13
3:32:00 | 75 | 40 | 13
3:33:00 | 75 | 40 | 13
3:34:00 | 75 | 40 | 13
3:35:00 | 75 | 40 | 20
3:36:00 | 75 | 40 | 22
3:37:00 | 75 | 40 | 22
3:38:00 | 75 | 40 | 22
3:39:00 | 75 | 40 | 22
3:40:00 | 75 | 40 | 31
3:41:00 | 75 | 40 | 35
3:42:00 | 75 | 40 | 31
3:43:00 | 75 | 40 | 33
3:44:00 | 75 | 40 | 33
3:45:00 | 75 | 40 | 45
3:46:00 | 75 | 40 | 40
3:47:00 | 75 | 40 | 46
3:48:00 | 75 | 40 | 48
3:49:00 | 75 | 40 | 53
3:50:00 | 75 | 40 | 51
3:51:00 | 75 | 40 | 73
3:52:00 | 75 | 40 | 56
3:53:00 | 75 | 40 | 66
3:54:00 | 75 | 40 | 89
3:55:00 | 75 | 40 | 79
3:56:00 | 75 | 40 | 87
3:57:00 | 75 | 40 | 72
3:58:00 | 75 | 40 | 72
3:59:00 | 75 | 40 | 72
4:00:00 | 76 | 40 | 72
4:01:00 | 76 | 40 | 72
4:02:00 | 77 | 40 | 72
4:03:00 | 77 | 40 | 72
4:04:00 | 78 | 40 | 72
4:05:00 | 78 | 40 | 77
4:06:00 | 78 | 40 | 77
4:07:00 | 79 | 40 | 81
4:08:00 | 79 | 40 | 85
4:09:00 | 79 | 40 | 87
4:10:00 | 80 | 40 | 95
4:11:00 | 80 | 40 | 93
4:12:00 | 80 | 40 | 82
4:13:00 | 81 | 40 | 81
4:14:00 | 81 | 40 | 86
4:15:00 | 81 | 40 | 82
4:16:00 | 81 | 40 | 84
4:17:00 | 81 | 40 | 83
4:18:00 | 81 | 40 | 82
4:19:00 | 81 | 40 | 83
4:20:00 | 81 | 40 | 84
4:21:00 | 81 | 40 | 86
4:22:00 | 81 | 40 | 85
4:23:00 | 81 | 40 | 86
4:24:00 | 81 | 40 | 86
4:25:00 | 81 | 40 | 88
4:26:00 | 81 | 40 | 87
4:27:00 | 81 | 40 | 87
4:28:00 | 81 | 40 | 85
4:29:00 | 81 | 40 | 84
4:30:00 | 81 | 40 | 81
4:31:00 | 81 | 40 | 81
4:32:00 | 81 | 40 | 79
4:33:00 | 81 | 40 | 77
4:34:00 | 80 | 40 | 77
4:35:00 | 80 | 40 | 76
4:36:00 | 80 | 40 | 75
4:37:00 | 80 | 40 | 76
4:38:00 | 80 | 40 | 76
4:39:00 | 80 | 40 | 76
4:40:00 | 80 | 40 | 76
4:41:00 | 79 | 40 | 76
4:42:00 | 79 | 40 | 76
4:43:00 | 79 | 40 | 76
4:44:00 | 79 | 40 | 76
4:45:00 | 79 | 40 | 78
4:46:00 | 79 | 40 | 78
4:47:00 | 78 | 40 | 78
4:48:00 | 78 | 40 | 77
4:49:00 | 78 | 40 | 77
4:50:00 | 78 | 40 | 80
4:51:00 | 78 | 40 | 80
4:52:00 | 77 | 40 | 81
4:53:00 | 77 | 40 | 81
4:54:00 | 77 | 40 | 80
4:55:00 | 77 | 40 | 80
4:56:00 | 77 | 40 | 79
4:57:00 | 77 | 40 | 78
4:58:00 | 76 | 40 | 78
4:59:00 | 76 | 40 | 78
5:00:00 | 76 | 40 | 79
5:01:00 | 76 | 40 | 79
5:02:00 | 76 | 40 | 79
5:03:00 | 75 | 40 | 79
5:04:00 | 75 | 40 | 79
5:05:00 | 75 | 40 | 79
5:06:00 | 75 | 40 | 79
5:07:00 | 75 | 40 | 78
5:08:00 | 75 | 40 | 79
5:09:00 | 74 | 40 | 77
5:10:00 | 74 | 40 | 78
5:11:00 | 74 | 40 | 78
5:12:00 | 74 | 40 | 77
5:13:00 | 74 | 40 | 77
5:14:00 | 73 | 40 | 78
5:15:00 | 73 | 40 | 78
5:16:00 | 73 | 40 | 79
5:17:00 | 73 | 40 | 78
5:18:00 | 73 | 40 | 78
5:19:00 | 72 | 40 | 79
5:20:00 | 72 | 40 | 78
5:21:00 | 72 | 40 | 78
5:22:00 | 72 | 40 | 80
5:23:00 | 72 | 40 | 80
5:24:00 | 71 | 40 | 80
5:25:00 | 71 | 40 | 80
5:26:00 | 71 | 40 | 80
5:27:00 | 71 | 40 | 79
5:28:00 | 71 | 40 | 79
5:29:00 | 70 | 40 | 80
5:30:00 | 70 | 40 | 80
5:31:00 | 70 | 40 | 80
5:32:00 | 70 | 40 | 78
5:33:00 | 70 | 40 | 79
5:34:00 | 69 | 40 | 80
5:35:00 | 69 | 40 | 85
5:36:00 | 69 | 40 | 77
5:37:00 | 69 | 40 | 76
5:38:00 | 68 | 40 | 75
5:39:00 | 68 | 40 | 75
5:40:00 | 68 | 40 | 75
5:41:00 | 68 | 40 | 76
5:42:00 | 68 | 40 | 76
5:43:00 | 67 | 40 | 75
5:44:00 | 67 | 40 | 75
5:45:00 | 67 | 40 | 79
5:46:00 | 67 | 40 | 80
5:47:00 | 67 | 40 | 81
5:48:00 | 66 | 40 | 81
5:49:00 | 66 | 40 | 80
5:50:00 | 66 | 40 | 76
5:51:00 | 66 | 40 | 74
5:52:00 | 66 | 40 | 75
5:53:00 | 65 | 40 | 73
5:54:00 | 65 | 40 | 73
5:55:00 | 65 | 40 | 73
5:56:00 | 65 | 40 | 76
5:57:00 | 65 | 40 | 75
5:58:00 | 64 | 40 | 74
5:59:00 | 64 | 40 | 74
6:00:00 | 64 | 40 | 77
6:01:00 | 64 | 40 | 76
6:02:00 | 64 | 40 | 76
6:03:00 | 64 | 40 | 82
6:04:00 | 63 | 40 | 81
6:05:00 | 63 | 40 | 81
6:06:00 | 63 | 40 | 75
6:07:00 | 63 | 40 | 73
6:08:00 | 63 | 40 | 73
6:09:00 | 63 | 40 | 73
6:10:00 | 62 | 40 | 75
6:11:00 | 62 | 40 | 75
6:12:00 | 62 | 40 | 75
6:13:00 | 62 | 40 | 76
6:14:00 | 62 | 40 | 76
6:15:00 | 61 | 40 | 75
6:16:00 | 61 | 40 | 75
6:17:00 | 61 | 40 | 74
6:18:00 | 61 | 40 | 74
6:19:00 | 61 | 40 | 74
6:20:00 | 61 | 40 | 74
6:21:00 | 61 | 40 | 74
6:22:00 | 60 | 40 | 74
6:23:00 | 60 | 40 | 74
6:24:00 | 60 | 40 | 87
6:25:00 | 60 | 40 | 84
6:26:00 | 60 | 40 | 83
6:27:00 | 60 | 40 | 82
6:28:00 | 60 | 40 | 79
6:29:00 | 59 | 40 | 78
6:30:00 | 59 | 40 | 78
6:31:00 | 59 | 40 | 79
6:32:00 | 59 | 40 | 82
6:33:00 | 59 | 40 | 84
6:34:00 | 59 | 40 | 85
6:35:00 | 58 | 40 | 84
6:36:00 | 58 | 40 | 77
6:37:00 | 58 | 40 | 77
6:38:00 | 58 | 40 | 77
6:39:00 | 58 | 40 | 77
6:40:00 | 58 | 40 | 75
6:41:00 | 58 | 40 | 75
6:42:00 | 58 | 40 | 75
6:43:00 | 57 | 40 | 75
6:44:00 | 57 | 40 | 77
6:45:00 | 57 | 40 | 76
6:46:00 | 57 | 40 | 77
6:47:00 | 57 | 40 | 76
6:48:00 | 57 | 40 | 76
6:49:00 | 57 | 40 | 77
6:50:00 | 57 | 40 | 77
6:51:00 | 56 | 40 | 77
6:52:00 | 56 | 40 | 81
6:53:00 | 56 | 40 | 77
6:54:00 | 56 | 40 | 77
6:55:00 | 56 | 40 | 76
6:56:00 | 56 | 40 | 76
6:57:00 | 56 | 40 | 77
6:58:00 | 56 | 40 | 77
6:59:00 | 55 | 40 | 77
7:00:00 | 55 | 40 | 77
7:01:00 | 55 | 40 | 78
7:02:00 | 55 | 40 | 76
7:03:00 | 55 | 40 | 76
7:04:00 | 55 | 40 | 76
7:05:00 | 55 | 40 | 73
7:06:00 | 55 | 40 | 75
7:07:00 | 55 | 40 | 75
7:08:00 | 54 | 40 | 74
7:09:00 | 54 | 40 | 75
7:10:00 | 54 | 40 | 79
7:11:00 | 54 | 40 | 80
7:12:00 | 54 | 40 | 79
7:13:00 | 54 | 40 | 78
7:14:00 | 54 | 40 | 78
7:15:00 | 54 | 40 | 77
7:16:00 | 54 | 40 | 76
7:17:00 | 53 | 40 | 76
7:18:00 | 53 | 40 | 76
7:19:00 | 53 | 40 | 74
7:20:00 | 53 | 40 | 74
7:21:00 | 53 | 40 | 74
7:22:00 | 53 | 40 | 74
7:23:00 | 53 | 40 | 74
7:24:00 | 53 | 40 | 76
7:25:00 | 53 | 40 | 77
7:26:00 | 53 | 40 | 78
7:27:00 | 52 | 40 | 77
7:28:00 | 52 | 40 | 75
7:29:00 | 52 | 40 | 74
7:30:00 | 52 | 40 | 75
7:31:00 | 52 | 40 | 75
7:32:00 | 52 | 40 | 77
7:33:00 | 52 | 40 | 76
7:34:00 | 52 | 40 | 78
7:35:00 | 52 | 40 | 78
7:36:00 | 52 | 40 | 77
7:37:00 | 51 | 40 | 76
7:38:00 | 51 | 40 | 75
7:39:00 | 51 | 40 | 73
7:40:00 | 51 | 40 | 73
7:41:00 | 51 | 40 | 73
7:42:00 | 51 | 40 | 74
7:43:00 | 51 | 40 | 74
7:44:00 | 51 | 40 | 72
7:45:00 | 51 | 40 | 72
7:46:00 | 51 | 40 | 72
7:47:00 | 51 | 40 | 72
7:48:00 | 50 | 40 | 72
7:49:00 | 50 | 40 | 70
7:50:00 | 50 | 40 | 70
7:51:00 | 50 | 40 | 70
7:52:00 | 50 | 40 | 70
7:53:00 | 50 | 40 | 70
7:54:00 | 50 | 40 | 71
7:55:00 | 50 | 40 | 71
7:56:00 | 50 | 40 | 71
7:57:00 | 50 | 40 | 71
7:58:00 | 50 | 40 | 71
7:59:00 | 49 | 40 | 71
8:00:00 | 49 | 40 | 71
8:01:00 | 49 | 40 | 71
8:02:00 | 49 | 40 | 71
8:03:00 | 49 | 40 | 71
8:04:00 | 49 | 40 | 71
8:05:00 | 49 | 40 | 72
8:06:00 | 49 | 40 | 72
8:07:00 | 49 | 40 | 71
8:08:00 | 49 | 40 | 71
8:09:00 | 49 | 40 | 71
8:10:00 | 48 | 40 | 71
8:11:00 | 48 | 40 | 71
8:12:00 | 48 | 40 | 71
8:13:00 | 48 | 40 | 71
8:14:00 | 48 | 40 | 71
8:15:00 | 48 | 40 | 71
8:16:00 | 48 | 40 | 71
8:17:00 | 48 | 40 | 71
8:18:00 | 48 | 40 | 71
8:19:00 | 48 | 40 | 71
8:20:00 | 48 | 40 | 71
8:21:00 | 48 | 40 | 71
8:22:00 | 47 | 40 | 71
8:23:00 | 47 | 40 | 71
8:24:00 | 47 | 40 | 71
8:25:00 | 47 | 40 | 71
8:26:00 | 47 | 40 | 71
8:27:00 | 47 | 40 | 71
8:28:00 | 47 | 40 | 71
8:29:00 | 47 | 40 | 71
8:30:00 | 47 | 40 | 70
8:31:00 | 47 | 40 | 70
8:32:00 | 47 | 40 | 70
8:33:00 | 47 | 40 | 71
8:34:00 | 47 | 40 | 70
8:35:00 | 46 | 40 | 70
8:36:00 | 46 | 40 | 70
8:37:00 | 46 | 40 | 70
8:38:00 | 46 | 40 | 70
8:39:00 | 46 | 40 | 70
8:40:00 | 46 | 40 | 70
8:41:00 | 46 | 40 | 70
8:42:00 | 46 | 40 | 70
8:43:00 | 46 | 40 | 70
8:44:00 | 46 | 40 | 70
8:45:00 | 46 | 40 | 70
8:46:00 | 46 | 40 | 70
8:47:00 | 46 | 40 | 70
8:48:00 | 46 | 40 | 70
8:49:00 | 45 | 40 | 70
8:50:00 | 45 | 40 | 70
8:51:00 | 45 | 40 | 70
8:52:00 | 45 | 40 | 70
8:53:00 | 45 | 40 | 71
8:54:00 | 45 | 40 | 71
8:55:00 | 45 | 40 | 72
8:56:00 | 45 | 40 | 73
8:57:00 | 45 | 40 | 73
8:58:00 | 45 | 40 | 73
8:59:00 | 45 | 40 | 73
9:00:00 | 45 | 40 | 73
9:01:00 | 45 | 40 | 73
9:02:00 | 44 | 40 | 76
9:03:00 | 44 | 40 | 77
9:04:00 | 44 | 40 | 76
9:05:00 | 44 | 40 | 76
9:06:00 | 44 | 40 | 76
9:07:00 | 44 | 40 | 76
9:08:00 | 44 | 40 | 76
9:09:00 | 44 | 40 | 75
9:10:00 | 44 | 40 | 75
9:11:00 | 44 | 40 | 76
9:12:00 | 44 | 40 | 75
9:13:00 | 44 | 40 | 75
9:14:00 | 44 | 40 | 75
9:15:00 | 44 | 40 | 76
9:16:00 | 44 | 40 | 75
9:17:00 | 43 | 40 | 80
9:18:00 | 43 | 40 | 80
9:19:00 | 43 | 40 | 79
9:20:00 | 43 | 40 | 79
9:21:00 | 43 | 40 | 78
9:22:00 | 43 | 40 | 78
9:23:00 | 43 | 40 | 77
9:24:00 | 43 | 40 | 85
9:25:00 | 43 | 40 | 83
9:26:00 | 43 | 40 | 82
9:27:00 | 43 | 40 | 81
9:28:00 | 43 | 40 | 81
9:29:00 | 43 | 40 | 81
9:30:00 | 43 | 40 | 81
9:31:00 | 43 | 40 | 89
9:32:00 | 43 | 40 | 95
9:33:00 | 42 | 40 | 91
9:34:00 | 42 | 40 | 89
9:35:00 | 42 | 40 | 90
9:36:00 | 42 | 40 | 93
9:37:00 | 42 | 40 | 91
9:38:00 | 42 | 40 | 84
9:39:00 | 42 | 40 | 89
9:40:00 | 42 | 40 | 89
9:41:00 | 42 | 40 | 90
9:42:00 | 42 | 40 | 91
9:43:00 | 42 | 40 | 88
9:44:00 | 42 | 40 | 87
9:45:00 | 42 | 40 | 79
9:46:00 | 42 | 40 | 79
9:47:00 | 42 | 40 | 77
9:48:00 | 42 | 40 | 77
9:49:00 | 41 | 40 | 77
9:50:00 | 41 | 40 | 78
9:51:00 | 41 | 40 | 78
9:52:00 | 41 | 40 | 78
9:53:00 | 41 | 40 | 77
9:54:00 | 41 | 40 | 77
9:55:00 | 41 | 40 | 78
9:56:00 | 41 | 40 | 77
9:57:00 | 41 | 40 | 77
9:58:00 | 41 | 40 | 76
9:59:00 | 41 | 40 | 76
10:00:00 | 41 | 40 | 76
10:01:00 | 41 | 40 | 86
10:02:00 | 41 | 40 | 87
10:03:00 | 41 | 40 | 88
10:04:00 | 41 | 40 | 85
10:05:00 | 41 | 40 | 83
10:06:00 | 40 | 40 | 82
10:07:00 | 40 | 40 | 82
10:08:00 | 40 | 40 | 81
10:09:00 | 40 | 40 | 85
10:10:00 | 40 | 40 | 84
10:11:00 | 40 | 40 | 82
10:12:00 | 40 | 40 | 83
10:13:00 | 40 | 40 | 83
10:14:00 | 40 | 40 | 84
10:15:00 | 40 | 40 | 84
10:16:00 | 40 | 40 | 88
10:17:00 | 40 | 40 | 85
10:18:00 | 40 | 40 | 79
10:19:00 | 40 | 40 | 78
10:20:00 | 40 | 40 | 77
10:21:00 | 40 | 40 | 78
10:22:00 | 40 | 40 | 77
10:23:00 | 40 | 40 | 78
10:24:00 | 40 | 40 | 77
10:25:00 | 39 | 40 | 77
10:26:00 | 39 | 40 | 77
10:27:00 | 39 | 40 | 90
10:28:00 | 39 | 40 | 92
10:29:00 | 39 | 40 | 95
10:30:00 | 39 | 40 | 87
10:31:00 | 39 | 40 | 89
10:32:00 | 39 | 40 | 89
10:33:00 | 39 | 40 | 89
10:34:00 | 39 | 40 | 88
10:35:00 | 39 | 40 | 87
10:36:00 | 39 | 40 | 78
10:37:00 | 39 | 40 | 79
10:38:00 | 39 | 40 | 80
10:39:00 | 39 | 40 | 80
10:40:00 | 39 | 40 | 80
10:41:00 | 39 | 40 | 80
10:42:00 | 39 | 40 | 79
10:43:00 | 39 | 40 | 81
10:44:00 | 39 | 40 | 94
10:45:00 | 39 | 40 | 92
10:46:00 | 38 | 40 | 94
10:47:00 | 38 | 40 | 89
10:48:00 | 38 | 40 | 89
10:49:00 | 38 | 40 | 93
10:50:00 | 38 | 40 | 93
10:51:00 | 38 | 40 | 93
10:52:00 | 38 | 40 | 96
10:53:00 | 38 | 40 | 93
10:54:00 | 38 | 40 | 82
10:55:00 | 38 | 40 | 85
10:56:00 | 38 | 40 | 86
10:57:00 | 38 | 40 | 87
10:58:00 | 38 | 40 | 89
10:59:00 | 38 | 40 | 90
11:00:00 | 38 | 40 | 90
11:01:00 | 38 | 40 | 91
11:02:00 | 38 | 40 | 91
11:03:00 | 38 | 40 | 88
11:04:00 | 38 | 40 | 75
11:05:00 | 38 | 40 | 75
11:06:00 | 37 | 40 | 75
11:07:00 | 37 | 40 | 75
11:08:00 | 37 | 40 | 75
11:09:00 | 37 | 40 | 75
11:10:00 | 37 | 40 | 76
11:11:00 | 37 | 40 | 76
11:12:00 | 37 | 40 | 88
11:13:00 | 37 | 40 | 88
11:14:00 | 37 | 40 | 88
11:15:00 | 37 | 40 | 87
11:16:00 | 37 | 40 | 86
11:17:00 | 37 | 40 | 86
11:18:00 | 37 | 40 | 86
11:19:00 | 37 | 40 | 86
11:20:00 | 37 | 40 | 86
11:21:00 | 37 | 40 | 87
11:22:00 | 37 | 40 | 85
11:23:00 | 37 | 40 | 89
11:24:00 | 37 | 40 | 85
11:25:00 | 37 | 40 | 86
11:26:00 | 37 | 40 | 86
11:27:00 | 37 | 40 | 85
11:28:00 | 37 | 40 | 83
11:29:00 | 36 | 40 | 83
11:30:00 | 36 | 40 | 83
11:31:00 | 36 | 40 | 83
11:32:00 | 36 | 40 | 83
11:33:00 | 36 | 40 | 86
11:34:00 | 36 | 40 | 84
11:35:00 | 36 | 40 | 84
11:36:00 | 36 | 40 | 84
11:37:00 | 36 | 40 | 86
11:38:00 | 36 | 40 | 87
11:39:00 | 36 | 40 | 88
11:40:00 | 36 | 40 | 86
11:41:00 | 36 | 40 | 86
11:42:00 | 36 | 40 | 88
11:43:00 | 36 | 40 | 89
11:44:00 | 36 | 40 | 89
11:45:00 | 36 | 40 | 93
11:46:00 | 36 | 40 | 91
11:47:00 | 36 | 40 | 91
11:48:00 | 36 | 40 | 90
11:49:00 | 36 | 40 | 90
11:50:00 | 36 | 40 | 94
11:51:00 | 36 | 40 | 90
11:52:00 | 36 | 40 | 89
11:53:00 | 35 | 40 | 89
11:54:00 | 35 | 40 | 88
11:55:00 | 35 | 40 | 89
11:56:00 | 35 | 40 | 88
11:57:00 | 35 | 40 | 87
11:58:00 | 35 | 40 | 105
11:59:00 | 35 | 40 | 91
12:00:00 | 35 | 40 | 92
12:01:00 | 35 | 40 | 93
12:02:00 | 35 | 40 | 92
12:03:00 | 35 | 40 | 93
12:04:00 | 35 | 40 | 91
12:05:00 | 35 | 40 | 94
12:06:00 | 35 | 40 | 95
12:07:00 | 35 | 40 | 94
12:08:00 | 35 | 40 | 102
12:09:00 | 35 | 40 | 100