## Sheet1
Колонка_1 | Колонка_2 | Колонка_3 | Колонка_4
--Test Summary--
Full Path and File Name
Instrument Name | 7222 #1
Instrument Type | Consistometer
Instrument Serial Number | 113
Test Start Date | 13.05.2002
Test Start Time | 20:27:29
Test Stop Date | 13.05.2002
Test Stop Time | 22:22:52
Test Length | 1:55:23
Final Sample Time Offset | 1:55:00
Controller Schedule Name
Sampling Period | 60 seconds
Comments | MPa: 40(40min); T: 67C(40min); field water, dry blending
Information | WellID | 62
Information | Customer | Kogalym
Information | CementClass | G
Information | CementMfr | Dyckerhoff
Information | Additives | 1%TDF-1+0.05%LignoCan
Information | Density | 1900
Information | BHCT | 67
Information | BHST | 80
Information | FluidLoss | 58cc/30min@67C
Information | JobType | 146 mm csg tail slurry
Calculated Value | Thickening_Time | 1:51:00
Calculated Value | Setting Time | N/A
Initial Temperature (C) | 26 C
Final Temperature (C) | 66 C
Initial Pressure (MPa) | 2 MPa
Final Pressure (MPa) | 40 MPa
Initial Consistency (Bc) | 12 Bc
Final Consistency (Bc) | 101 Bc
--Data--
Time (HH:MM:SS) | Temperature (C) | Pressure (MPa) | Consistency (Bc)
0:00:00 | 26 | 2 | 12
0:01:00 | 26 | 3 | 12
0:02:00 | 26 | 4 | 12
0:03:00 | 26 | 5 | 12
0:04:00 | 26 | 7 | 12
0:05:00 | 27 | 8 | 12
0:06:00 | 27 | 9 | 11
0:07:00 | 29 | 10 | 12
0:08:00 | 30 | 11 | 11
0:09:00 | 31 | 12 | 11
0:10:00 | 33 | 13 | 11
0:11:00 | 35 | 13 | 12
0:12:00 | 36 | 14 | 12
0:13:00 | 38 | 15 | 12
0:14:00 | 39 | 16 | 12
0:15:00 | 41 | 17 | 12
0:16:00 | 42 | 18 | 11
0:17:00 | 43 | 18 | 11
0:18:00 | 44 | 19 | 12
0:19:00 | 45 | 20 | 12
0:20:00 | 46 | 21 | 12
0:21:00 | 47 | 22 | 12
0:22:00 | 48 | 23 | 12
0:23:00 | 49 | 24 | 11
0:24:00 | 50 | 25 | 11
0:25:00 | 51 | 26 | 12
0:26:00 | 52 | 27 | 12
0:27:00 | 53 | 28 | 12
0:28:00 | 53 | 29 | 12
0:29:00 | 54 | 30 | 12
0:30:00 | 55 | 31 | 12
0:31:00 | 56 | 32 | 12
0:32:00 | 57 | 33 | 12
0:33:00 | 58 | 34 | 12
0:34:00 | 59 | 35 | 12
0:35:00 | 60 | 35 | 12
0:36:00 | 61 | 36 | 12
0:37:00 | 62 | 37 | 12
0:38:00 | 63 | 38 | 11
0:39:00 | 64 | 39 | 11
0:40:00 | 65 | 40 | 11
0:41:00 | 66 | 41 | 11
0:42:00 | 67 | 41 | 11
0:43:00 | 68 | 40 | 11
0:44:00 | 69 | 40 | 12
0:45:00 | 69 | 40 | 12
0:46:00 | 69 | 40 | 12
0:47:00 | 69 | 40 | 11
0:48:00 | 69 | 40 | 11
0:49:00 | 68 | 40 | 11
0:50:00 | 68 | 40 | 11
0:51:00 | 68 | 40 | 11
0:52:00 | 67 | 40 | 11
0:53:00 | 67 | 40 | 11
0:54:00 | 66 | 40 | 11
0:55:00 | 66 | 40 | 11
0:56:00 | 66 | 41 | 11
0:57:00 | 66 | 41 | 11
0:58:00 | 65 | 41 | 11
0:59:00 | 65 | 41 | 11
1:00:00 | 65 | 41 | 11
1:01:00 | 65 | 41 | 11
1:02:00 | 65 | 41 | 11
1:03:00 | 65 | 41 | 11
1:04:00 | 65 | 41 | 11
1:05:00 | 65 | 41 | 11
1:06:00 | 66 | 41 | 11
1:07:00 | 66 | 41 | 11
1:08:00 | 66 | 41 | 11
1:09:00 | 66 | 41 | 11
1:10:00 | 66 | 41 | 11
1:11:00 | 66 | 41 | 11
1:12:00 | 66 | 41 | 11
1:13:00 | 66 | 41 | 11
1:14:00 | 66 | 41 | 11
1:15:00 | 66 | 41 | 11
1:16:00 | 66 | 41 | 11
1:17:00 | 66 | 41 | 11
1:18:00 | 66 | 41 | 11
1:19:00 | 66 | 41 | 11
1:20:00 | 66 | 41 | 12
1:21:00 | 66 | 41 | 11
1:22:00 | 66 | 41 | 11
1:23:00 | 66 | 41 | 11
1:24:00 | 66 | 41 | 12
1:25:00 | 66 | 41 | 12
1:26:00 | 66 | 41 | 12
1:27:00 | 66 | 41 | 12
1:28:00 | 66 | 41 | 13
1:29:00 | 66 | 41 | 14
1:30:00 | 66 | 41 | 15
1:31:00 | 66 | 41 | 17
1:32:00 | 66 | 41 | 17
1:33:00 | 66 | 41 | 19
1:34:00 | 66 | 41 | 20
1:35:00 | 66 | 41 | 23
1:36:00 | 66 | 41 | 24
1:37:00 | 66 | 41 | 25
1:38:00 | 66 | 41 | 27
1:39:00 | 66 | 41 | 29
1:40:00 | 66 | 41 | 31
1:41:00 | 66 | 40 | 32
1:42:00 | 66 | 40 | 36
1:43:00 | 66 | 40 | 39
1:44:00 | 66 | 40 | 43
1:45:00 | 66 | 40 | 46
1:46:00 | 66 | 40 | 49
1:47:00 | 66 | 40 | 55
1:48:00 | 66 | 40 | 59
1:49:00 | 66 | 40 | 66
1:50:00 | 66 | 40 | 71
1:51:00 | 66 | 40 | 75
1:52:00 | 66 | 40 | 81
1:53:00 | 66 | 40 | 86
1:54:00 | 66 | 40 | 95
1:55:00 | 66 | 40 | 101