## Sheet1
Колонка_1 | Колонка_2 | Колонка_3 | Колонка_4
--Test Summary--
Full Path and File Name
Instrument Name | 7222 #1
Instrument Type | Consistometer
Instrument Serial Number | 113
Test Start Date | 09.08.2002
Test Start Time | 14:18:19
Test Stop Date | 09.08.2002
Test Stop Time | 16:56:25
Test Length | 2:38:06
Final Sample Time Offset | 2:38:00
Controller Schedule Name
Sampling Period | 60 seconds
Comments | MPa:40(40min), T:61(40min)
Information | WellID
Information | Customer | Kogalym
Information | CementClass | G
Information | CementMfr | Dyckerhoff
Information | Additives | 1%TDF-1+0.1%Lignocan
Information | Density | 1900
Information | BHCT | 61
Information | BHST | 76
Information | FluidLoss
Information | JobType | 146 mm csg tail slurry
Calculated Value | Thickening_Time | 2:36:00
Calculated Value | Setting Time | N/A
Initial Temperature (C) | 26 C
Final Temperature (C) | 61 C
Initial Pressure (MPa) | 1 MPa
Final Pressure (MPa) | 40 MPa
Initial Consistency (Bc) | 7 Bc
Final Consistency (Bc) | 79 Bc
--Data--
Time (HH:MM:SS) | Temperature (C) | Pressure (MPa) | Consistency (Bc)
0:00:00 | 26 | 1 | 7
0:01:00 | 26 | 3 | 7
0:02:00 | 26 | 4 | 6
0:03:00 | 26 | 5 | 9
0:04:00 | 26 | 7 | 7
0:05:00 | 26 | 8 | 7
0:06:00 | 27 | 9 | 7
0:07:00 | 28 | 11 | 7
0:08:00 | 29 | 12 | 7
0:09:00 | 30 | 13 | 7
0:10:00 | 31 | 14 | 6
0:11:00 | 33 | 16 | 7
0:12:00 | 34 | 17 | 7
0:13:00 | 36 | 18 | 7
0:14:00 | 37 | 19 | 7
0:15:00 | 39 | 21 | 7
0:16:00 | 40 | 22 | 8
0:17:00 | 41 | 23 | 9
0:18:00 | 42 | 24 | 9
0:19:00 | 43 | 26 | 10
0:20:00 | 44 | 27 | 10
0:21:00 | 45 | 28 | 16
0:22:00 | 45 | 30 | 14
0:23:00 | 46 | 31 | 18
0:24:00 | 47 | 32 | 19
0:25:00 | 47 | 33 | 19
0:26:00 | 48 | 35 | 19
0:27:00 | 49 | 36 | 19
0:28:00 | 50 | 37 | 20
0:29:00 | 50 | 38 | 19
0:30:00 | 51 | 40 | 16
0:31:00 | 52 | 41 | 16
0:32:00 | 53 | 41 | 16
0:33:00 | 54 | 41 | 15
0:34:00 | 55 | 41 | 16
0:35:00 | 56 | 41 | 19
0:36:00 | 57 | 41 | 18
0:37:00 | 58 | 41 | 17
0:38:00 | 58 | 41 | 20
0:39:00 | 59 | 41 | 18
0:40:00 | 60 | 41 | 15
0:41:00 | 61 | 41 | 16
0:42:00 | 62 | 41 | 16
0:43:00 | 63 | 40 | 17
0:44:00 | 63 | 40 | 18
0:45:00 | 64 | 40 | 17
0:46:00 | 64 | 40 | 17
0:47:00 | 65 | 40 | 17
0:48:00 | 65 | 40 | 15
0:49:00 | 64 | 40 | 16
0:50:00 | 64 | 40 | 16
0:51:00 | 63 | 40 | 17
0:52:00 | 63 | 40 | 19
0:53:00 | 62 | 40 | 18
0:54:00 | 61 | 40 | 18
0:55:00 | 61 | 40 | 17
0:56:00 | 60 | 40 | 18
0:57:00 | 59 | 40 | 19
0:58:00 | 59 | 41 | 17
0:59:00 | 58 | 41 | 17
1:00:00 | 58 | 41 | 17
1:01:00 | 58 | 41 | 17
1:02:00 | 58 | 41 | 17
1:03:00 | 58 | 41 | 16
1:04:00 | 58 | 41 | 16
1:05:00 | 59 | 41 | 16
1:06:00 | 59 | 41 | 16
1:07:00 | 60 | 41 | 16
1:08:00 | 61 | 41 | 16
1:09:00 | 61 | 40 | 17
1:10:00 | 62 | 40 | 16
1:11:00 | 62 | 40 | 19
1:12:00 | 63 | 40 | 19
1:13:00 | 63 | 40 | 19
1:14:00 | 63 | 40 | 19
1:15:00 | 63 | 40 | 19
1:16:00 | 63 | 40 | 19
1:17:00 | 62 | 40 | 19
1:18:00 | 62 | 40 | 19
1:19:00 | 62 | 40 | 19
1:20:00 | 61 | 40 | 19
1:21:00 | 61 | 40 | 19
1:22:00 | 60 | 40 | 17
1:23:00 | 60 | 40 | 17
1:24:00 | 59 | 41 | 17
1:25:00 | 59 | 41 | 17
1:26:00 | 59 | 41 | 17
1:27:00 | 59 | 41 | 17
1:28:00 | 59 | 41 | 17
1:29:00 | 59 | 41 | 17
1:30:00 | 59 | 41 | 17
1:31:00 | 59 | 41 | 17
1:32:00 | 60 | 41 | 17
1:33:00 | 60 | 41 | 18
1:34:00 | 60 | 41 | 17
1:35:00 | 61 | 40 | 17
1:36:00 | 61 | 40 | 17
1:37:00 | 62 | 40 | 17
1:38:00 | 62 | 40 | 18
1:39:00 | 62 | 40 | 18
1:40:00 | 62 | 40 | 20
1:41:00 | 62 | 40 | 21
1:42:00 | 62 | 40 | 17
1:43:00 | 62 | 40 | 18
1:44:00 | 62 | 40 | 18
1:45:00 | 62 | 40 | 18
1:46:00 | 61 | 40 | 18
1:47:00 | 61 | 40 | 19
1:48:00 | 61 | 40 | 19
1:49:00 | 60 | 40 | 19
1:50:00 | 60 | 40 | 19
1:51:00 | 59 | 41 | 20
1:52:00 | 59 | 41 | 21
1:53:00 | 59 | 40 | 20
1:54:00 | 59 | 41 | 19
1:55:00 | 59 | 41 | 20
1:56:00 | 59 | 41 | 20
1:57:00 | 59 | 41 | 20
1:58:00 | 60 | 41 | 21
1:59:00 | 60 | 41 | 21
2:00:00 | 61 | 41 | 22
2:01:00 | 61 | 40 | 22
2:02:00 | 61 | 40 | 23
2:03:00 | 62 | 40 | 26
2:04:00 | 62 | 40 | 27
2:05:00 | 62 | 40 | 27
2:06:00 | 62 | 40 | 27
2:07:00 | 62 | 40 | 28
2:08:00 | 62 | 40 | 29
2:09:00 | 62 | 40 | 29
2:10:00 | 62 | 40 | 30
2:11:00 | 61 | 40 | 31
2:12:00 | 61 | 40 | 32
2:13:00 | 61 | 40 | 33
2:14:00 | 61 | 40 | 34
2:15:00 | 61 | 40 | 34
2:16:00 | 61 | 40 | 36
2:17:00 | 60 | 40 | 36
2:18:00 | 60 | 40 | 37
2:19:00 | 60 | 40 | 37
2:20:00 | 60 | 40 | 40
2:21:00 | 60 | 40 | 41
2:22:00 | 60 | 40 | 41
2:23:00 | 60 | 40 | 43
2:24:00 | 60 | 40 | 43
2:25:00 | 60 | 40 | 46
2:26:00 | 61 | 40 | 48
2:27:00 | 61 | 40 | 51
2:28:00 | 61 | 40 | 52
2:29:00 | 61 | 40 | 56
2:30:00 | 61 | 40 | 58
2:31:00 | 61 | 40 | 60
2:32:00 | 61 | 40 | 63
2:33:00 | 61 | 40 | 66
2:34:00 | 61 | 40 | 68
2:35:00 | 61 | 40 | 71
2:36:00 | 61 | 40 | 72
2:37:00 | 61 | 40 | 75
2:38:00 | 61 | 40 | 79