## Sheet1
Колонка_1 | Колонка_2 | Колонка_3 | Колонка_4
--Test Summary--
Full Path and File Name
Instrument Name | 7222 #1
Instrument Type | Consistometer
Instrument Serial Number | 113
Test Start Date | 14.05.2002
Test Start Time | 20:36:27
Test Stop Date | 15.05.2002
Test Stop Time | 0:30:18
Test Length | 3:53:51
Final Sample Time Offset | 3:53:00
Controller Schedule Name
Sampling Period | 60 seconds
Comments | MPa: 40(40min); T: 67C(40min); tap water, dry blending
Information | WellID | 46/7284
Information | Customer | Kogalym
Information | CementClass | G
Information | CementMfr | Dyckerhoff
Information | Additives | 1%TDF-1+0.12%LignoCan
Information | Density | 1900
Information | BHCT | 67
Information | BHST | 80
Information | FluidLoss | 58cc/30min@67C
Information | JobType | 146 mm csg tail slurry
Calculated Value | Thickening_Time | 3:50:00
Calculated Value | Setting Time | N/A
Initial Temperature (C) | 27 C
Final Temperature (C) | 66 C
Initial Pressure (MPa) | 2 MPa
Final Pressure (MPa) | 40 MPa
Initial Consistency (Bc) | 8 Bc
Final Consistency (Bc) | 101 Bc
--Data--
Time (HH:MM:SS) | Temperature (C) | Pressure (MPa) | Consistency (Bc)
0:00:00 | 27 | 2 | 8
0:01:00 | 27 | 3 | 7
0:02:00 | 27 | 4 | 7
0:03:00 | 27 | 5 | 7
0:04:00 | 27 | 6 | 7
0:05:00 | 28 | 8 | 7
0:06:00 | 28 | 9 | 7
0:07:00 | 29 | 9 | 7
0:08:00 | 30 | 11 | 7
0:09:00 | 31 | 12 | 7
0:10:00 | 33 | 13 | 7
0:11:00 | 34 | 13 | 7
0:12:00 | 36 | 14 | 7
0:13:00 | 38 | 15 | 7
0:14:00 | 40 | 16 | 7
0:15:00 | 41 | 16 | 7
0:16:00 | 43 | 17 | 7
0:17:00 | 44 | 18 | 8
0:18:00 | 45 | 19 | 8
0:19:00 | 46 | 20 | 8
0:20:00 | 47 | 21 | 7
0:21:00 | 48 | 22 | 7
0:22:00 | 48 | 23 | 8
0:23:00 | 49 | 24 | 7
0:24:00 | 50 | 25 | 7
0:25:00 | 51 | 26 | 8
0:26:00 | 52 | 27 | 8
0:27:00 | 52 | 28 | 9
0:28:00 | 53 | 29 | 8
0:29:00 | 54 | 30 | 8
0:30:00 | 55 | 30 | 8
0:31:00 | 56 | 32 | 8
0:32:00 | 57 | 33 | 7
0:33:00 | 58 | 33 | 7
0:34:00 | 59 | 34 | 8
0:35:00 | 60 | 35 | 7
0:36:00 | 62 | 36 | 7
0:37:00 | 63 | 37 | 8
0:38:00 | 64 | 38 | 7
0:39:00 | 65 | 39 | 7
0:40:00 | 66 | 40 | 7
0:41:00 | 67 | 40 | 7
0:42:00 | 68 | 40 | 7
0:43:00 | 69 | 40 | 7
0:44:00 | 69 | 40 | 7
0:45:00 | 70 | 40 | 7
0:46:00 | 70 | 40 | 7
0:47:00 | 70 | 40 | 7
0:48:00 | 70 | 40 | 7
0:49:00 | 69 | 40 | 7
0:50:00 | 69 | 40 | 8
0:51:00 | 68 | 40 | 7
0:52:00 | 68 | 40 | 7
0:53:00 | 67 | 40 | 7
0:54:00 | 67 | 40 | 7
0:55:00 | 66 | 40 | 7
0:56:00 | 66 | 41 | 7
0:57:00 | 66 | 41 | 7
0:58:00 | 65 | 41 | 7
0:59:00 | 65 | 41 | 7
1:00:00 | 65 | 41 | 7
1:01:00 | 65 | 41 | 7
1:02:00 | 65 | 41 | 7
1:03:00 | 65 | 41 | 7
1:04:00 | 66 | 41 | 8
1:05:00 | 66 | 41 | 7
1:06:00 | 66 | 41 | 8
1:07:00 | 66 | 41 | 8
1:08:00 | 66 | 41 | 8
1:09:00 | 66 | 41 | 8
1:10:00 | 66 | 41 | 8
1:11:00 | 66 | 41 | 8
1:12:00 | 67 | 41 | 9
1:13:00 | 67 | 41 | 7
1:14:00 | 67 | 41 | 7
1:15:00 | 67 | 41 | 7
1:16:00 | 66 | 41 | 7
1:17:00 | 66 | 41 | 7
1:18:00 | 66 | 41 | 7
1:19:00 | 66 | 41 | 7
1:20:00 | 66 | 41 | 7
1:21:00 | 66 | 41 | 7
1:22:00 | 66 | 41 | 7
1:23:00 | 66 | 41 | 7
1:24:00 | 66 | 41 | 7
1:25:00 | 66 | 41 | 7
1:26:00 | 66 | 41 | 7
1:27:00 | 66 | 41 | 7
1:28:00 | 66 | 41 | 8
1:29:00 | 66 | 41 | 8
1:30:00 | 66 | 41 | 8
1:31:00 | 66 | 41 | 8
1:32:00 | 66 | 41 | 8
1:33:00 | 66 | 41 | 9
1:34:00 | 66 | 41 | 8
1:35:00 | 66 | 41 | 8
1:36:00 | 66 | 41 | 8
1:37:00 | 66 | 41 | 8
1:38:00 | 66 | 41 | 7
1:39:00 | 66 | 41 | 8
1:40:00 | 66 | 41 | 8
1:41:00 | 66 | 41 | 8
1:42:00 | 66 | 41 | 8
1:43:00 | 66 | 41 | 8
1:44:00 | 66 | 41 | 8
1:45:00 | 66 | 41 | 8
1:46:00 | 66 | 41 | 8
1:47:00 | 66 | 41 | 8
1:48:00 | 66 | 41 | 8
1:49:00 | 66 | 41 | 8
1:50:00 | 66 | 41 | 8
1:51:00 | 66 | 41 | 8
1:52:00 | 66 | 41 | 8
1:53:00 | 66 | 41 | 8
1:54:00 | 66 | 41 | 8
1:55:00 | 66 | 41 | 8
1:56:00 | 66 | 41 | 8
1:57:00 | 66 | 41 | 8
1:58:00 | 66 | 41 | 8
1:59:00 | 66 | 41 | 8
2:00:00 | 66 | 41 | 8
2:01:00 | 66 | 41 | 8
2:02:00 | 66 | 41 | 7
2:03:00 | 66 | 41 | 8
2:04:00 | 66 | 41 | 7
2:05:00 | 66 | 41 | 7
2:06:00 | 66 | 41 | 7
2:07:00 | 66 | 41 | 7
2:08:00 | 66 | 41 | 7
2:09:00 | 66 | 41 | 7
2:10:00 | 66 | 41 | 7
2:11:00 | 66 | 41 | 7
2:12:00 | 66 | 41 | 7
2:13:00 | 66 | 41 | 7
2:14:00 | 66 | 41 | 7
2:15:00 | 66 | 41 | 7
2:16:00 | 66 | 41 | 7
2:17:00 | 66 | 41 | 7
2:18:00 | 66 | 41 | 7
2:19:00 | 66 | 41 | 7
2:20:00 | 66 | 41 | 7
2:21:00 | 66 | 41 | 7
2:22:00 | 66 | 41 | 7
2:23:00 | 66 | 41 | 7
2:24:00 | 66 | 41 | 7
2:25:00 | 66 | 41 | 7
2:26:00 | 66 | 41 | 7
2:27:00 | 66 | 41 | 7
2:28:00 | 66 | 41 | 7
2:29:00 | 66 | 41 | 7
2:30:00 | 66 | 41 | 7
2:31:00 | 66 | 41 | 7
2:32:00 | 66 | 41 | 7
2:33:00 | 66 | 41 | 7
2:34:00 | 66 | 41 | 7
2:35:00 | 66 | 41 | 7
2:36:00 | 66 | 41 | 7
2:37:00 | 66 | 41 | 7
2:38:00 | 66 | 41 | 7
2:39:00 | 66 | 41 | 7
2:40:00 | 66 | 41 | 7
2:41:00 | 66 | 41 | 7
2:42:00 | 66 | 41 | 7
2:43:00 | 66 | 41 | 7
2:44:00 | 66 | 41 | 7
2:45:00 | 66 | 41 | 7
2:46:00 | 66 | 41 | 7
2:47:00 | 66 | 41 | 7
2:48:00 | 66 | 41 | 7
2:49:00 | 66 | 41 | 7
2:50:00 | 66 | 41 | 7
2:51:00 | 66 | 41 | 7
2:52:00 | 66 | 41 | 7
2:53:00 | 66 | 41 | 7
2:54:00 | 66 | 41 | 7
2:55:00 | 66 | 41 | 8
2:56:00 | 66 | 41 | 8
2:57:00 | 66 | 41 | 8
2:58:00 | 66 | 41 | 8
2:59:00 | 66 | 41 | 8
3:00:00 | 66 | 41 | 8
3:01:00 | 66 | 41 | 8
3:02:00 | 66 | 41 | 8
3:03:00 | 66 | 41 | 8
3:04:00 | 66 | 41 | 8
3:05:00 | 66 | 41 | 8
3:06:00 | 66 | 41 | 8
3:07:00 | 66 | 41 | 8
3:08:00 | 66 | 41 | 8
3:09:00 | 66 | 41 | 8
3:10:00 | 66 | 41 | 8
3:11:00 | 66 | 41 | 8
3:12:00 | 66 | 41 | 9
3:13:00 | 66 | 41 | 9
3:14:00 | 66 | 41 | 9
3:15:00 | 66 | 41 | 9
3:16:00 | 66 | 41 | 10
3:17:00 | 66 | 41 | 10
3:18:00 | 66 | 41 | 11
3:19:00 | 66 | 41 | 11
3:20:00 | 66 | 41 | 11
3:21:00 | 66 | 41 | 12
3:22:00 | 66 | 41 | 12
3:23:00 | 66 | 41 | 12
3:24:00 | 66 | 41 | 12
3:25:00 | 66 | 41 | 13
3:26:00 | 66 | 41 | 15
3:27:00 | 66 | 41 | 15
3:28:00 | 66 | 41 | 16
3:29:00 | 66 | 41 | 17
3:30:00 | 66 | 41 | 19
3:31:00 | 66 | 41 | 20
3:32:00 | 66 | 41 | 19
3:33:00 | 66 | 40 | 21
3:34:00 | 66 | 40 | 22
3:35:00 | 66 | 40 | 23
3:36:00 | 66 | 40 | 24
3:37:00 | 66 | 40 | 26
3:38:00 | 66 | 40 | 41
3:39:00 | 66 | 40 | 33
3:40:00 | 66 | 40 | 39
3:41:00 | 66 | 40 | 35
3:42:00 | 66 | 40 | 37
3:43:00 | 66 | 40 | 40
3:44:00 | 66 | 40 | 43
3:45:00 | 66 | 40 | 47
3:46:00 | 66 | 40 | 51
3:47:00 | 66 | 40 | 54
3:48:00 | 66 | 40 | 61
3:49:00 | 66 | 40 | 79
3:50:00 | 66 | 40 | 88
3:51:00 | 66 | 40 | 78
3:52:00 | 66 | 40 | -0
3:53:00 | 66 | 40 | 101