## Sheet1
Колонка_1 | Колонка_2 | Колонка_3 | Колонка_4
--Test Summary--
Full Path and File Name
Instrument Name | 7222 #1
Instrument Type | Consistometer
Instrument Serial Number | 113
Test Start Date | 31.05.2002
Test Start Time | 20:57:52
Test Stop Date | 01.06.2002
Test Stop Time | 1:18:41
Test Length | 4:20:49
Final Sample Time Offset | 4:20:45
Controller Schedule Name
Sampling Period | 60 seconds
Comments | MPa: 30(30min); T: 50C(30min); tap water, dry blending
Information | WellID | 42/480
Information | Customer | Kogalym
Information | CementClass | G
Information | CementMfr | Dyckerhoff
Information | Additives | 1%TDF-1+0.13%LignoCan
Information | Density | 1900
Information | BHCT | 50
Information | BHST | 65
Information | FluidLoss
Information | JobType | 139.7 mm Liner
Calculated Value | Thickening_Time | 4:20:45
Calculated Value | Setting Time | N/A
Initial Temperature (C) | 27 C
Final Temperature (C) | 49 C
Initial Pressure (MPa) | 1 MPa
Final Pressure (MPa) | 30 MPa
Initial Consistency (Bc) | 11 Bc
Final Consistency (Bc) | 75 Bc
--Data--
Time (HH:MM:SS) | Temperature (C) | Pressure (MPa) | Consistency (Bc)
0:00:00 | 27 | 1 | 11
0:01:00 | 27 | 3 | 12
0:02:00 | 27 | 4 | 12
0:03:00 | 27 | 5 | 12
0:04:00 | 27 | 6 | 13
0:05:00 | 27 | 7 | 13
0:06:00 | 28 | 8 | 16
0:07:00 | 28 | 9 | 15
0:08:00 | 29 | 10 | 15
0:09:00 | 30 | 11 | 16
0:10:00 | 31 | 11 | 16
0:11:00 | 32 | 12 | 15
0:12:00 | 33 | 13 | 15
0:13:00 | 35 | 14 | 14
0:14:00 | 36 | 15 | 15
0:17:45
0:17:45 | 40 | 19 | 17
0:18:45 | 41 | 19 | 12
0:19:45 | 41 | 20 | 13
0:20:45 | 42 | 21 | 12
0:21:45 | 43 | 22 | 12
0:22:45 | 43 | 23 | 13
0:23:45 | 44 | 24 | 13
0:24:45 | 45 | 25 | 15
0:25:45 | 45 | 26 | 12
0:26:45 | 46 | 27 | 13
0:27:45 | 47 | 28 | 13
0:28:45 | 47 | 29 | 13
0:29:45 | 48 | 30 | 13
0:30:45 | 49 | 30 | 12
0:31:45 | 49 | 31 | 12
0:32:45 | 50 | 30 | 12
0:33:45 | 50 | 30 | 12
0:34:45 | 51 | 30 | 12
0:35:45 | 51 | 30 | 13
0:36:45 | 51 | 30 | 14
0:37:45 | 51 | 30 | 14
0:38:45 | 51 | 30 | 15
0:39:45 | 51 | 30 | 14
0:40:45 | 50 | 30 | 16
0:41:45 | 50 | 30 | 13
0:42:45 | 49 | 30 | 12
0:43:45 | 49 | 30 | 12
0:44:45 | 48 | 30 | 12
0:45:45 | 48 | 30 | 12
0:46:45 | 48 | 31 | 12
0:47:45 | 47 | 31 | 12
0:48:45 | 47 | 31 | 12
0:49:45 | 47 | 31 | 12
0:50:45 | 47 | 31 | 12
0:51:45 | 47 | 31 | 12
0:52:45 | 47 | 31 | 12
0:53:45 | 47 | 31 | 12
0:54:45 | 48 | 31 | 12
0:55:45 | 48 | 31 | 12
0:56:45 | 48 | 31 | 12
0:57:45 | 49 | 31 | 12
0:58:45 | 49 | 31 | 12
0:59:45 | 49 | 31 | 13
1:00:45 | 49 | 31 | 12
1:01:45 | 49 | 31 | 12
1:02:45 | 49 | 31 | 13
1:03:45 | 49 | 31 | 12
1:04:45 | 49 | 31 | 13
1:05:45 | 49 | 30 | 12
1:06:45 | 49 | 30 | 12
1:07:45 | 49 | 30 | 12
1:08:45 | 49 | 30 | 12
1:09:45 | 49 | 30 | 12
1:10:45 | 49 | 30 | 12
1:11:45 | 49 | 30 | 12
1:12:45 | 49 | 31 | 12
1:13:45 | 49 | 31 | 12
1:14:45 | 49 | 31 | 12
1:15:45 | 49 | 31 | 12
1:16:45 | 48 | 31 | 12
1:17:45 | 49 | 31 | 12
1:18:45 | 48 | 31 | 12
1:19:45 | 49 | 31 | 12
1:20:45 | 49 | 31 | 12
1:21:45 | 49 | 31 | 12
1:22:45 | 49 | 31 | 12
1:23:45 | 49 | 31 | 12
1:24:45 | 49 | 31 | 12
1:25:45 | 49 | 31 | 12
1:26:45 | 49 | 31 | 12
1:27:45 | 49 | 31 | 12
1:28:45 | 49 | 31 | 12
1:29:45 | 49 | 31 | 12
1:30:45 | 49 | 31 | 12
1:31:45 | 49 | 31 | 12
1:32:45 | 49 | 31 | 12
1:33:45 | 49 | 31 | 12
1:34:45 | 49 | 31 | 12
1:35:45 | 49 | 31 | 12
1:36:45 | 49 | 31 | 12
1:37:45 | 49 | 31 | 12
1:38:45 | 49 | 31 | 12
1:39:45 | 49 | 31 | 12
1:40:45 | 49 | 31 | 12
1:41:45 | 49 | 31 | 12
1:42:45 | 49 | 31 | 12
1:43:45 | 49 | 31 | 12
1:44:45 | 49 | 31 | 12
1:45:45 | 49 | 31 | 12
1:46:45 | 49 | 31 | 12
1:47:45 | 49 | 31 | 12
1:48:45 | 49 | 31 | 12
1:49:45 | 49 | 31 | 12
1:50:45 | 49 | 31 | 12
1:51:45 | 49 | 31 | 12
1:52:45 | 49 | 31 | 12
1:53:45 | 49 | 31 | 12
1:54:45 | 49 | 31 | 12
1:55:45 | 49 | 31 | 12
1:56:45 | 49 | 31 | 12
1:57:45 | 49 | 31 | 12
1:58:45 | 49 | 31 | 12
1:59:45 | 49 | 31 | 12
2:00:45 | 49 | 31 | 12
2:01:45 | 49 | 31 | 12
2:02:45 | 49 | 31 | 12
2:03:45 | 49 | 31 | 12
2:04:45 | 49 | 31 | 12
2:05:45 | 49 | 31 | 12
2:06:45 | 49 | 31 | 12
2:07:45 | 49 | 31 | 12
2:08:45 | 49 | 31 | 12
2:09:45 | 49 | 31 | 12
2:10:45 | 49 | 31 | 12
2:11:45 | 49 | 31 | 12
2:12:45 | 49 | 31 | 12
2:13:45 | 49 | 31 | 12
2:14:45 | 49 | 31 | 12
2:15:45 | 49 | 31 | 12
2:16:45 | 49 | 31 | 12
2:17:45 | 49 | 31 | 12
2:18:45 | 49 | 31 | 12
2:19:45 | 49 | 31 | 12
2:20:45 | 49 | 31 | 12
2:21:45 | 49 | 31 | 12
2:22:45 | 49 | 31 | 12
2:23:45 | 49 | 31 | 12
2:24:45 | 49 | 31 | 12
2:25:45 | 49 | 31 | 12
2:26:45 | 49 | 31 | 12
2:27:45 | 49 | 31 | 12
2:28:45 | 49 | 31 | 12
2:29:45 | 49 | 31 | 12
2:30:45 | 49 | 31 | 12
2:31:45 | 49 | 31 | 12
2:32:45 | 49 | 31 | 12
2:33:45 | 49 | 31 | 12
2:34:45 | 49 | 31 | 12
2:35:45 | 49 | 31 | 12
2:36:45 | 49 | 31 | 12
2:37:45 | 49 | 31 | 12
2:38:45 | 49 | 31 | 12
2:39:45 | 49 | 31 | 12
2:40:45 | 49 | 31 | 12
2:41:45 | 48 | 30 | 12
2:42:45 | 48 | 30 | 12
2:43:45 | 48 | 30 | 12
2:44:45 | 48 | 30 | 12
2:45:45 | 48 | 30 | 12
2:46:45 | 48 | 31 | 12
2:47:45 | 48 | 31 | 12
2:48:45 | 48 | 31 | 12
2:49:45 | 48 | 31 | 12
2:50:45 | 48 | 31 | 12
2:51:45 | 48 | 31 | 12
2:52:45 | 48 | 31 | 12
2:53:45 | 48 | 31 | 12
2:54:45 | 48 | 31 | 12
2:55:45 | 49 | 31 | 12
2:56:45 | 49 | 31 | 12
2:57:45 | 49 | 31 | 12
2:58:45 | 49 | 31 | 12
2:59:45 | 49 | 31 | 12
3:00:45 | 49 | 31 | 12
3:01:45 | 49 | 31 | 12
3:02:45 | 49 | 31 | 12
3:03:45 | 49 | 30 | 12
3:04:45 | 49 | 30 | 12
3:05:45 | 49 | 30 | 12
3:06:45 | 48 | 30 | 12
3:07:45 | 48 | 30 | 12
3:08:45 | 48 | 30 | 12
3:09:45 | 48 | 30 | 12
3:10:45 | 48 | 30 | 12
3:11:45 | 48 | 31 | 12
3:12:45 | 48 | 31 | 12
3:13:45 | 48 | 31 | 12
3:14:45 | 48 | 31 | 12
3:15:45 | 48 | 31 | 12
3:16:45 | 48 | 31 | 12
3:17:45 | 49 | 31 | 16
3:18:45 | 49 | 31 | 18
3:19:45 | 49 | 31 | 18
3:20:45 | 49 | 31 | 19
3:21:45 | 49 | 31 | 19
3:22:45 | 49 | 31 | 22
3:23:45 | 49 | 31 | 20
3:24:45 | 49 | 31 | 19
3:25:45 | 49 | 31 | 19
3:26:45 | 49 | 31 | 20
3:27:45 | 49 | 30 | 21
3:28:45 | 49 | 30 | 19
3:29:45 | 49 | 30 | 20
3:30:45 | 48 | 30 | 27
3:31:45 | 48 | 30 | 20
3:32:45 | 48 | 30 | 27
3:33:45 | 48 | 30 | 20
3:34:45 | 48 | 31 | 20
3:35:45 | 48 | 31 | 21
3:36:45 | 48 | 31 | 22
3:37:45 | 48 | 31 | 24
3:38:45 | 48 | 31 | 24
3:39:45 | 48 | 31 | 23
3:40:45 | 48 | 31 | 26
3:41:45 | 48 | 31 | 26
3:42:45 | 49 | 31 | 27
3:43:45 | 49 | 31 | 46
3:44:45 | 49 | 31 | 35
3:45:45 | 49 | 30 | 31
3:46:45 | 49 | 30 | 37
3:47:45 | 49 | 30 | 29
3:48:45 | 49 | 30 | 30
3:49:45 | 49 | 30 | 30
3:50:45 | 48 | 30 | 30
3:51:45 | 48 | 30 | 31
3:52:45 | 48 | 30 | 31
3:53:45 | 48 | 30 | 31
3:54:45 | 48 | 31 | 32
3:55:45 | 48 | 31 | 35
3:56:45 | 48 | 31 | 36
3:57:45 | 48 | 31 | 36
3:58:45 | 48 | 31 | 36
3:59:45 | 49 | 31 | 37
4:00:45 | 49 | 31 | 37
4:01:45 | 49 | 30 | 39
4:02:45 | 49 | 30 | 40
4:03:45 | 49 | 30 | 41
4:04:45 | 49 | 30 | 45
4:05:45 | 49 | 30 | 45
4:06:45 | 49 | 30 | 45
4:07:45 | 49 | 30 | 47
4:08:45 | 48 | 30 | 48
4:09:45 | 48 | 30 | 51
4:10:45 | 48 | 30 | 53
4:11:45 | 48 | 30 | 54
4:12:45 | 48 | 30 | 56
4:13:45 | 48 | 30 | 58
4:14:45 | 49 | 30 | 60
4:15:45 | 49 | 30 | 62
4:16:45 | 49 | 30 | 64
4:17:45 | 49 | 30 | 68
4:18:45 | 49 | 30 | 70
4:19:45 | 49 | 30 | 72
4:20:45 | 49 | 30 | 75