## Sheet1
Колонка_1 | Колонка_2 | Колонка_3 | Колонка_4
--Test Summary--
Full Path and File Name
Instrument Name | 7222 #2
Instrument Type | Consistometer
Instrument Serial Number | 128
Test Start Date | 31.05.2002
Test Start Time | 2:06:55
Test Stop Date | 31.05.2002
Test Stop Time | 7:03:55
Test Length | 4:57:00
Final Sample Time Offset | 4:57:00
Controller Schedule Name
Sampling Period | 60 seconds
Comments | MPa: 30(30min); T: 50C(30min); tap water, dry blending
Information | WellID | 42/480
Information | Customer | Kogalym
Information | CementClass | G
Information | CementMfr | Dyckerhoff
Information | Additives | 1%TDF-1+0.15%LignoCan
Information | Density | 1900
Information | BHCT | 50
Information | BHST | 65
Information | FluidLoss
Information | JobType | 139.7 mm Liner
Calculated Value | Thickening_Time | 4:55:00
Calculated Value | Setting Time | 4:57:00
Initial Temperature (C) | 28 C
Final Temperature (C) | 50 C
Initial Pressure (MPa) | 1 MPa
Final Pressure (MPa) | 30 MPa
Initial Consistency (Bc) | 9 Bc
Final Consistency (Bc) | 101 Bc
--Data--
Time (HH:MM:SS) | Temperature (C) | Pressure (MPa) | Consistency (Bc)
0:00:00 | 28 | 1 | 9
0:01:00 | 28 | 3 | 9
0:02:00 | 28 | 4 | 10
0:03:00 | 29 | 4 | 11
0:04:00 | 29 | 6 | 10
0:05:00 | 29 | 7 | 9
0:06:00 | 30 | 8 | 11
0:07:00 | 30 | 9 | 12
0:08:00 | 31 | 9 | 11
0:09:00 | 31 | 10 | 11
0:10:00 | 32 | 11 | 9
0:11:00 | 33 | 13 | 9
0:12:00 | 33 | 13 | 9
0:13:00 | 34 | 14 | 9
0:14:00 | 35 | 15 | 10
0:15:00 | 36 | 16 | 11
0:16:00 | 37 | 17 | 11
0:17:00 | 38 | 18 | 12
0:18:00 | 39 | 19 | 12
0:19:00 | 40 | 20 | 10
0:20:00 | 40 | 21 | 10
0:21:00 | 41 | 22 | 10
0:22:00 | 42 | 23 | 10
0:23:00 | 43 | 24 | 10
0:24:00 | 44 | 24 | 10
0:25:00 | 45 | 25 | 10
0:26:00 | 46 | 26 | 10
0:27:00 | 47 | 27 | 10
0:28:00 | 47 | 28 | 10
0:29:00 | 48 | 29 | 10
0:30:00 | 49 | 30 | 10
0:31:00 | 49 | 30 | 10
0:32:00 | 50 | 31 | 15
0:33:00 | 51 | 31 | 14
0:34:00 | 51 | 31 | 14
0:35:00 | 51 | 31 | 14
0:36:00 | 52 | 31 | 13
0:37:00 | 52 | 30 | 15
0:38:00 | 52 | 30 | 15
0:39:00 | 52 | 30 | 13
0:40:00 | 52 | 30 | 13
0:41:00 | 52 | 30 | 11
0:42:00 | 52 | 30 | 10
0:43:00 | 51 | 30 | 10
0:44:00 | 51 | 30 | 10
0:45:00 | 51 | 30 | 10
0:46:00 | 51 | 30 | 10
0:47:00 | 50 | 30 | 10
0:48:00 | 50 | 30 | 10
0:49:00 | 50 | 30 | 10
0:50:00 | 49 | 30 | 10
0:51:00 | 49 | 30 | 10
0:52:00 | 49 | 30 | 10
0:53:00 | 49 | 30 | 10
0:54:00 | 48 | 30 | 10
0:55:00 | 48 | 30 | 10
0:56:00 | 48 | 30 | 10
0:57:00 | 48 | 31 | 10
0:58:00 | 48 | 31 | 10
0:59:00 | 48 | 31 | 10
1:00:00 | 48 | 31 | 10
1:01:00 | 48 | 31 | 10
1:02:00 | 48 | 31 | 10
1:03:00 | 49 | 31 | 10
1:04:00 | 49 | 31 | 10
1:05:00 | 49 | 31 | 10
1:06:00 | 49 | 31 | 10
1:07:00 | 49 | 31 | 10
1:08:00 | 49 | 31 | 10
1:09:00 | 49 | 31 | 10
1:10:00 | 49 | 31 | 10
1:11:00 | 49 | 31 | 10
1:12:00 | 49 | 31 | 10
1:13:00 | 49 | 31 | 10
1:14:00 | 49 | 31 | 10
1:15:00 | 49 | 31 | 10
1:16:00 | 49 | 31 | 10
1:17:00 | 49 | 31 | 10
1:18:00 | 49 | 31 | 10
1:19:00 | 49 | 31 | 10
1:20:00 | 49 | 31 | 10
1:21:00 | 49 | 31 | 10
1:22:00 | 49 | 31 | 10
1:23:00 | 49 | 31 | 10
1:24:00 | 49 | 31 | 10
1:25:00 | 49 | 31 | 10
1:26:00 | 49 | 31 | 10
1:27:00 | 49 | 31 | 10
1:28:00 | 49 | 31 | 10
1:29:00 | 49 | 31 | 10
1:30:00 | 49 | 31 | 10
1:31:00 | 49 | 31 | 10
1:32:00 | 49 | 31 | 10
1:33:00 | 49 | 31 | 10
1:34:00 | 49 | 31 | 10
1:35:00 | 49 | 31 | 10
1:36:00 | 49 | 31 | 10
1:37:00 | 49 | 31 | 10
1:38:00 | 49 | 31 | 10
1:39:00 | 49 | 31 | 10
1:40:00 | 49 | 31 | 10
1:41:00 | 49 | 31 | 10
1:42:00 | 49 | 31 | 10
1:43:00 | 49 | 31 | 10
1:44:00 | 49 | 31 | 10
1:45:00 | 49 | 31 | 10
1:46:00 | 49 | 31 | 10
1:47:00 | 49 | 31 | 10
1:48:00 | 49 | 31 | 10
1:49:00 | 49 | 31 | 10
1:50:00 | 49 | 31 | 10
1:51:00 | 49 | 31 | 10
1:52:00 | 49 | 31 | 10
1:53:00 | 49 | 31 | 10
1:54:00 | 49 | 31 | 10
1:55:00 | 49 | 31 | 10
1:56:00 | 49 | 31 | 10
1:57:00 | 49 | 31 | 10
1:58:00 | 49 | 31 | 10
1:59:00 | 49 | 31 | 10
2:00:00 | 49 | 31 | 10
2:01:00 | 49 | 31 | 10
2:02:00 | 49 | 31 | 10
2:03:00 | 49 | 31 | 10
2:04:00 | 49 | 31 | 10
2:05:00 | 49 | 31 | 10
2:06:00 | 49 | 31 | 10
2:07:00 | 49 | 31 | 10
2:08:00 | 49 | 31 | 10
2:09:00 | 49 | 31 | 10
2:10:00 | 49 | 31 | 10
2:11:00 | 49 | 31 | 10
2:12:00 | 49 | 31 | 10
2:13:00 | 49 | 31 | 10
2:14:00 | 49 | 31 | 10
2:15:00 | 49 | 31 | 10
2:16:00 | 49 | 31 | 10
2:17:00 | 49 | 31 | 10
2:18:00 | 49 | 31 | 10
2:19:00 | 49 | 31 | 10
2:20:00 | 49 | 31 | 10
2:21:00 | 49 | 31 | 10
2:22:00 | 49 | 31 | 10
2:23:00 | 49 | 31 | 10
2:24:00 | 49 | 31 | 10
2:25:00 | 49 | 31 | 10
2:26:00 | 49 | 31 | 10
2:27:00 | 49 | 31 | 10
2:28:00 | 49 | 31 | 10
2:29:00 | 49 | 31 | 10
2:30:00 | 49 | 31 | 10
2:31:00 | 49 | 31 | 10
2:32:00 | 49 | 31 | 10
2:33:00 | 49 | 31 | 10
2:34:00 | 49 | 31 | 10
2:35:00 | 49 | 31 | 10
2:36:00 | 49 | 31 | 10
2:37:00 | 49 | 30 | 10
2:38:00 | 49 | 31 | 10
2:39:00 | 49 | 31 | 10
2:40:00 | 49 | 31 | 10
2:41:00 | 49 | 31 | 10
2:42:00 | 49 | 31 | 10
2:43:00 | 49 | 31 | 11
2:44:00 | 49 | 31 | 11
2:45:00 | 49 | 31 | 11
2:46:00 | 49 | 31 | 11
2:47:00 | 49 | 31 | 12
2:48:00 | 49 | 31 | 11
2:49:00 | 49 | 31 | 11
2:50:00 | 49 | 30 | 11
2:51:00 | 49 | 31 | 11
2:52:00 | 49 | 31 | 12
2:53:00 | 49 | 31 | 12
2:54:00 | 49 | 31 | 12
2:55:00 | 49 | 31 | 12
2:56:00 | 49 | 31 | 12
2:57:00 | 49 | 31 | 12
2:58:00 | 49 | 31 | 12
2:59:00 | 49 | 31 | 12
3:00:00 | 49 | 31 | 12
3:01:00 | 49 | 31 | 12
3:02:00 | 49 | 31 | 12
3:03:00 | 49 | 31 | 12
3:04:00 | 49 | 31 | 12
3:05:00 | 49 | 30 | 12
3:06:00 | 49 | 30 | 12
3:07:00 | 49 | 31 | 12
3:08:00 | 49 | 31 | 12
3:09:00 | 49 | 31 | 12
3:10:00 | 49 | 30 | 12
3:11:00 | 49 | 30 | 12
3:12:00 | 49 | 30 | 13
3:13:00 | 49 | 30 | 13
3:14:00 | 49 | 30 | 13
3:15:00 | 49 | 30 | 13
3:16:00 | 49 | 30 | 13
3:17:00 | 49 | 30 | 13
3:18:00 | 49 | 30 | 13
3:19:00 | 49 | 30 | 13
3:20:00 | 49 | 30 | 13
3:21:00 | 49 | 30 | 13
3:22:00 | 49 | 30 | 13
3:23:00 | 49 | 30 | 14
3:24:00 | 49 | 30 | 14
3:25:00 | 49 | 30 | 14
3:26:00 | 49 | 30 | 14
3:27:00 | 49 | 30 | 14
3:28:00 | 49 | 30 | 14
3:29:00 | 49 | 30 | 14
3:30:00 | 49 | 30 | 14
3:31:00 | 49 | 30 | 14
3:32:00 | 49 | 30 | 14
3:33:00 | 49 | 30 | 14
3:34:00 | 49 | 30 | 14
3:35:00 | 49 | 30 | 14
3:36:00 | 49 | 30 | 15
3:37:00 | 49 | 30 | 15
3:38:00 | 49 | 30 | 15
3:39:00 | 49 | 30 | 15
3:40:00 | 49 | 30 | 15
3:41:00 | 49 | 30 | 15
3:42:00 | 49 | 30 | 15
3:43:00 | 49 | 30 | 15
3:44:00 | 49 | 30 | 16
3:45:00 | 49 | 30 | 16
3:46:00 | 49 | 30 | 16
3:47:00 | 49 | 30 | 17
3:48:00 | 49 | 30 | 17
3:49:00 | 49 | 30 | 19
3:50:00 | 49 | 30 | 18
3:51:00 | 49 | 30 | 18
3:52:00 | 49 | 30 | 18
3:53:00 | 49 | 30 | 18
3:54:00 | 49 | 30 | 18
3:55:00 | 49 | 30 | 19
3:56:00 | 49 | 30 | 19
3:57:00 | 49 | 30 | 19
3:58:00 | 49 | 30 | 19
3:59:00 | 49 | 30 | 19
4:00:00 | 49 | 30 | 19
4:01:00 | 49 | 30 | 20
4:02:00 | 49 | 30 | 22
4:03:00 | 49 | 30 | 20
4:04:00 | 49 | 30 | 20
4:05:00 | 49 | 30 | 20
4:06:00 | 49 | 30 | 20
4:07:00 | 49 | 30 | 21
4:08:00 | 49 | 30 | 21
4:09:00 | 49 | 30 | 24
4:10:00 | 49 | 30 | 22
4:11:00 | 49 | 30 | 22
4:12:00 | 49 | 30 | 23
4:13:00 | 49 | 30 | 23
4:14:00 | 49 | 30 | 23
4:15:00 | 49 | 30 | 24
4:16:00 | 49 | 30 | 24
4:17:00 | 49 | 30 | 25
4:18:00 | 49 | 30 | 25
4:19:00 | 49 | 30 | 26
4:20:00 | 49 | 30 | 26
4:21:00 | 49 | 30 | 27
4:22:00 | 49 | 30 | 28
4:23:00 | 49 | 30 | 29
4:24:00 | 49 | 30 | 30
4:25:00 | 49 | 30 | 31
4:26:00 | 49 | 30 | 31
4:27:00 | 49 | 30 | 33
4:28:00 | 49 | 30 | 35
4:29:00 | 49 | 30 | 36
4:30:00 | 49 | 30 | 37
4:31:00 | 49 | 30 | 38
4:32:00 | 49 | 30 | 39
4:33:00 | 49 | 30 | 40
4:34:00 | 49 | 30 | 40
4:35:00 | 49 | 30 | 42
4:36:00 | 49 | 30 | -0
4:37:00 | 49 | 30 | 43
4:38:00 | 49 | 30 | 45
4:39:00 | 49 | 30 | 46
4:40:00 | 49 | 30 | 48
4:41:00 | 49 | 30 | 66
4:42:00 | 49 | 30 | 50
4:43:00 | 49 | 30 | 52
4:44:00 | 49 | 30 | 54
4:45:00 | 49 | 30 | 55
4:46:00 | 49 | 30 | 58
4:47:00 | 49 | 30 | 60
4:48:00 | 49 | 30 | 63
4:49:00 | 49 | 30 | 65
4:50:00 | 49 | 30 | 68
4:51:00 | 49 | 30 | -0
4:52:00 | 49 | 30 | -0
4:53:00 | 49 | 30 | 0
4:54:00 | 49 | 30 | 88
4:55:00 | 49 | 30 | 95
4:56:00 | 50 | 30 | 101
4:57:00 | 50 | 30 | 101