## Sheet1
Колонка_1 | Колонка_2 | Колонка_3 | Колонка_4
--Test Summary--
Full Path and File Name
Instrument Name | 7222 #1
Instrument Type | Consistometer
Instrument Serial Number | 113
Test Start Date | 31.05.2002
Test Start Time | 1:58:52
Test Stop Date | 31.05.2002
Test Stop Time | 8:35:53
Test Length | 6:37:01
Final Sample Time Offset | 6:37:00
Controller Schedule Name
Sampling Period | 60 seconds
Comments | MPa: 30(30min); T: 50C(30min); tap water, dry blending
Information | WellID | 42/480
Information | Customer | Kogalym
Information | CementClass | G
Information | CementMfr | Dyckerhoff
Information | Additives | 1%TDF-1+0.20%LignoCan
Information | Density | 1900
Information | BHCT | 50
Information | BHST | 65
Information | FluidLoss
Information | JobType | 139.7 mm Liner
Calculated Value | Thickening_Time | 6:29:00
Calculated Value | Setting Time | 6:37:00
Initial Temperature (C) | 26 C
Final Temperature (C) | 49 C
Initial Pressure (MPa) | 2 MPa
Final Pressure (MPa) | 30 MPa
Initial Consistency (Bc) | 8 Bc
Final Consistency (Bc) | 101 Bc
--Data--
Time (HH:MM:SS) | Temperature (C) | Pressure (MPa) | Consistency (Bc)
0:00:00 | 26 | 2 | 8
0:01:00 | 26 | 3 | 9
0:02:00 | 27 | 4 | 8
0:03:00 | 27 | 5 | 9
0:04:00 | 27 | 6 | 11
0:05:00 | 27 | 7 | 10
0:06:00 | 28 | 8 | 9
0:07:00 | 28 | 9 | 8
0:08:00 | 29 | 10 | 8
0:09:00 | 30 | 11 | 8
0:10:00 | 31 | 12 | 8
0:11:00 | 33 | 13 | 8
0:12:00 | 34 | 13 | 7
0:13:00 | 35 | 14 | 7
0:14:00 | 36 | 15 | 7
0:15:00 | 37 | 16 | 9
0:16:00 | 38 | 17 | 9
0:17:00 | 39 | 18 | 10
0:18:00 | 40 | 19 | 14
0:19:00 | 41 | 20 | 18
0:20:00 | 41 | 21 | 12
0:21:00 | 42 | 22 | 11
0:22:00 | 43 | 23 | 14
0:23:00 | 44 | 24 | 8
0:24:00 | 44 | 24 | 9
0:25:00 | 45 | 25 | 8
0:26:00 | 46 | 26 | 7
0:27:00 | 46 | 27 | 7
0:28:00 | 47 | 28 | 7
0:29:00 | 47 | 29 | 7
0:30:00 | 48 | 30 | 7
0:31:00 | 49 | 30 | 7
0:32:00 | 49 | 30 | 7
0:33:00 | 50 | 30 | 7
0:34:00 | 51 | 30 | 7
0:35:00 | 51 | 30 | 7
0:36:00 | 51 | 30 | 7
0:37:00 | 51 | 30 | 7
0:38:00 | 51 | 30 | 7
0:39:00 | 51 | 30 | 7
0:40:00 | 51 | 30 | 7
0:41:00 | 50 | 30 | 7
0:42:00 | 50 | 30 | 7
0:43:00 | 50 | 30 | 7
0:44:00 | 49 | 30 | 7
0:45:00 | 49 | 30 | 7
0:46:00 | 48 | 30 | 7
0:47:00 | 48 | 30 | 7
0:48:00 | 47 | 31 | 7
0:49:00 | 47 | 31 | 7
0:50:00 | 47 | 31 | 7
0:51:00 | 47 | 31 | 7
0:52:00 | 47 | 31 | 7
0:53:00 | 47 | 31 | 7
0:54:00 | 47 | 31 | 7
0:55:00 | 48 | 31 | 7
0:56:00 | 48 | 31 | 7
0:57:00 | 48 | 31 | 7
0:58:00 | 48 | 31 | 7
0:59:00 | 49 | 31 | 7
1:00:00 | 49 | 31 | 7
1:01:00 | 49 | 30 | 7
1:02:00 | 49 | 30 | 7
1:03:00 | 50 | 30 | 7
1:04:00 | 50 | 30 | 7
1:05:00 | 50 | 30 | 7
1:06:00 | 49 | 30 | 7
1:07:00 | 49 | 30 | 7
1:08:00 | 49 | 30 | 7
1:09:00 | 49 | 30 | 7
1:10:00 | 48 | 30 | 7
1:11:00 | 48 | 30 | 7
1:12:00 | 48 | 30 | 7
1:13:00 | 48 | 31 | 7
1:14:00 | 48 | 31 | 7
1:15:00 | 47 | 31 | 8
1:16:00 | 47 | 31 | 8
1:17:00 | 47 | 31 | 8
1:18:00 | 47 | 31 | 8
1:19:00 | 48 | 31 | 8
1:20:00 | 48 | 31 | 8
1:21:00 | 48 | 31 | 8
1:22:00 | 48 | 31 | 8
1:23:00 | 49 | 31 | 8
1:24:00 | 49 | 31 | 8
1:25:00 | 49 | 31 | 8
1:26:00 | 49 | 31 | 8
1:27:00 | 49 | 30 | 8
1:28:00 | 49 | 30 | 8
1:29:00 | 49 | 30 | 8
1:30:00 | 49 | 30 | 9
1:31:00 | 49 | 30 | 9
1:32:00 | 49 | 30 | 8
1:33:00 | 49 | 30 | 8
1:34:00 | 49 | 30 | 8
1:35:00 | 48 | 30 | 8
1:36:00 | 48 | 30 | 8
1:37:00 | 48 | 31 | 8
1:38:00 | 48 | 31 | 8
1:39:00 | 48 | 31 | 8
1:40:00 | 48 | 31 | 8
1:41:00 | 48 | 31 | 8
1:42:00 | 48 | 31 | 8
1:43:00 | 48 | 31 | 8
1:44:00 | 48 | 31 | 8
1:45:00 | 48 | 31 | 8
1:46:00 | 49 | 31 | 8
1:47:00 | 49 | 31 | 8
1:48:00 | 49 | 31 | 8
1:49:00 | 49 | 31 | 9
1:50:00 | 49 | 31 | 8
1:51:00 | 49 | 31 | 8
1:52:00 | 49 | 31 | 8
1:53:00 | 49 | 30 | 8
1:54:00 | 49 | 30 | 8
1:55:00 | 49 | 30 | 8
1:56:00 | 49 | 30 | 8
1:57:00 | 49 | 30 | 8
1:58:00 | 49 | 30 | 8
1:59:00 | 49 | 30 | 8
2:00:00 | 48 | 30 | 8
2:01:00 | 48 | 31 | 8
2:02:00 | 48 | 31 | 8
2:03:00 | 48 | 31 | 8
2:04:00 | 48 | 31 | 8
2:05:00 | 48 | 31 | 8
2:06:00 | 48 | 31 | 8
2:07:00 | 48 | 31 | 8
2:08:00 | 48 | 31 | 8
2:09:00 | 48 | 31 | 8
2:10:00 | 48 | 31 | 8
2:11:00 | 49 | 31 | 8
2:12:00 | 49 | 31 | 8
2:13:00 | 49 | 31 | 8
2:14:00 | 49 | 31 | 8
2:15:00 | 49 | 31 | 8
2:16:00 | 49 | 31 | 8
2:17:00 | 49 | 31 | 8
2:18:00 | 49 | 30 | 8
2:19:00 | 49 | 30 | 8
2:20:00 | 49 | 30 | 8
2:21:00 | 49 | 30 | 8
2:22:00 | 49 | 30 | 8
2:23:00 | 49 | 30 | 8
2:24:00 | 48 | 30 | 8
2:25:00 | 48 | 30 | 8
2:26:00 | 48 | 30 | 8
2:27:00 | 48 | 31 | 8
2:28:00 | 48 | 31 | 8
2:29:00 | 48 | 31 | 8
2:30:00 | 48 | 31 | 8
2:31:00 | 48 | 31 | 8
2:32:00 | 48 | 31 | 8
2:33:00 | 48 | 31 | 8
2:34:00 | 48 | 31 | 8
2:35:00 | 49 | 31 | 8
2:36:00 | 49 | 31 | 8
2:37:00 | 49 | 31 | 8
2:38:00 | 49 | 31 | 8
2:39:00 | 49 | 31 | 8
2:40:00 | 49 | 30 | 8
2:41:00 | 49 | 30 | 8
2:42:00 | 49 | 30 | 8
2:43:00 | 49 | 30 | 8
2:44:00 | 49 | 30 | 8
2:45:00 | 49 | 30 | 8
2:46:00 | 48 | 30 | 8
2:47:00 | 48 | 30 | 8
2:48:00 | 48 | 30 | 8
2:49:00 | 48 | 31 | 8
2:50:00 | 48 | 31 | 8
2:51:00 | 48 | 31 | 8
2:52:00 | 48 | 31 | 8
2:53:00 | 48 | 31 | 8
2:54:00 | 48 | 31 | 8
2:55:00 | 48 | 31 | 8
2:56:00 | 48 | 31 | 8
2:57:00 | 49 | 31 | 8
2:58:00 | 49 | 31 | 8
2:59:00 | 49 | 31 | 8
3:00:00 | 49 | 31 | 8
3:01:00 | 49 | 31 | 8
3:02:00 | 49 | 31 | 8
3:03:00 | 49 | 30 | 8
3:04:00 | 49 | 30 | 9
3:05:00 | 49 | 30 | 9
3:06:00 | 49 | 30 | 9
3:07:00 | 49 | 30 | 9
3:08:00 | 49 | 30 | 8
3:09:00 | 48 | 30 | 8
3:10:00 | 48 | 30 | 8
3:11:00 | 48 | 31 | 8
3:12:00 | 48 | 31 | 8
3:13:00 | 48 | 31 | 8
3:14:00 | 48 | 31 | 8
3:15:00 | 48 | 31 | 8
3:16:00 | 48 | 31 | 8
3:17:00 | 48 | 31 | 8
3:18:00 | 48 | 31 | 8
3:19:00 | 49 | 31 | 8
3:20:00 | 49 | 31 | 8
3:21:00 | 49 | 31 | 8
3:22:00 | 49 | 31 | 8
3:23:00 | 49 | 31 | 8
3:24:00 | 49 | 30 | 9
3:25:00 | 49 | 30 | 9
3:26:00 | 49 | 30 | 9
3:27:00 | 49 | 30 | 9
3:28:00 | 49 | 30 | 9
3:29:00 | 48 | 30 | 9
3:30:00 | 48 | 30 | 9
3:31:00 | 48 | 30 | 9
3:32:00 | 48 | 31 | 9
3:33:00 | 48 | 31 | 9
3:34:00 | 48 | 31 | 9
3:35:00 | 48 | 31 | 9
3:36:00 | 48 | 31 | 9
3:37:00 | 48 | 31 | 9
3:38:00 | 48 | 31 | 9
3:39:00 | 48 | 31 | 9
3:40:00 | 49 | 31 | 9
3:41:00 | 49 | 31 | 9
3:42:00 | 49 | 31 | 9
3:43:00 | 49 | 31 | 9
3:44:00 | 49 | 31 | 9
3:45:00 | 49 | 30 | 9
3:46:00 | 49 | 30 | 9
3:47:00 | 49 | 30 | 8
3:48:00 | 49 | 30 | 8
3:49:00 | 49 | 30 | 8
3:50:00 | 48 | 30 | 8
3:51:00 | 48 | 30 | 8
3:52:00 | 48 | 30 | 8
3:53:00 | 48 | 31 | 8
3:54:00 | 48 | 31 | 8
3:55:00 | 48 | 31 | 8
3:56:00 | 48 | 31 | 8
3:57:00 | 48 | 31 | 8
3:58:00 | 48 | 31 | 8
3:59:00 | 48 | 31 | 8
4:00:00 | 48 | 31 | 8
4:01:00 | 48 | 31 | 8
4:02:00 | 49 | 31 | 8
4:03:00 | 49 | 31 | 8
4:04:00 | 49 | 31 | 8
4:05:00 | 49 | 31 | 8
4:06:00 | 49 | 31 | 8
4:07:00 | 49 | 30 | 8
4:08:00 | 49 | 30 | 8
4:09:00 | 49 | 30 | 8
4:10:00 | 49 | 30 | 8
4:11:00 | 49 | 30 | 8
4:12:00 | 48 | 30 | 8
4:13:00 | 48 | 31 | 8
4:14:00 | 48 | 31 | 8
4:15:00 | 48 | 31 | 8
4:16:00 | 48 | 31 | 8
4:17:00 | 48 | 31 | 8
4:18:00 | 48 | 31 | 8
4:19:00 | 48 | 31 | 8
4:20:00 | 48 | 31 | 8
4:21:00 | 48 | 31 | 8
4:22:00 | 49 | 31 | 8
4:23:00 | 49 | 31 | 8
4:24:00 | 49 | 31 | 8
4:25:00 | 49 | 31 | 8
4:26:00 | 49 | 31 | 8
4:27:00 | 49 | 31 | 8
4:28:00 | 49 | 30 | 8
4:29:00 | 49 | 30 | 8
4:30:00 | 49 | 30 | 8
4:31:00 | 49 | 30 | 8
4:32:00 | 48 | 30 | 8
4:33:00 | 48 | 30 | 8
4:34:00 | 48 | 30 | 8
4:35:00 | 48 | 31 | 8
4:36:00 | 48 | 31 | 8
4:37:00 | 48 | 31 | 8
4:38:00 | 48 | 31 | 8
4:39:00 | 48 | 31 | 8
4:40:00 | 48 | 31 | 8
4:41:00 | 48 | 31 | 8
4:42:00 | 48 | 31 | 8
4:43:00 | 49 | 31 | 8
4:44:00 | 49 | 31 | 8
4:45:00 | 49 | 31 | 8
4:46:00 | 49 | 31 | 13
4:47:00 | 49 | 31 | 9
4:48:00 | 49 | 30 | 12
4:49:00 | 49 | 30 | 12
4:50:00 | 49 | 30 | 11
4:51:00 | 49 | 30 | 11
4:52:00 | 49 | 30 | 10
4:53:00 | 48 | 30 | 10
4:54:00 | 48 | 31 | 10
4:55:00 | 48 | 31 | 10
4:56:00 | 48 | 31 | 10
4:57:00 | 48 | 31 | 10
4:58:00 | 48 | 31 | 10
4:59:00 | 48 | 31 | 10
5:00:00 | 48 | 31 | 10
5:01:00 | 48 | 31 | 10
5:02:00 | 48 | 31 | 10
5:03:00 | 49 | 31 | 10
5:04:00 | 49 | 31 | 10
5:05:00 | 49 | 31 | 10
5:06:00 | 49 | 31 | 10
5:07:00 | 49 | 31 | 10
5:08:00 | 49 | 30 | 10
5:09:00 | 49 | 30 | 11
5:10:00 | 49 | 30 | 11
5:11:00 | 49 | 30 | 11
5:12:00 | 49 | 30 | 11
5:13:00 | 48 | 30 | 11
5:14:00 | 48 | 30 | 11
5:15:00 | 48 | 31 | 10
5:16:00 | 48 | 31 | 11
5:17:00 | 48 | 31 | 11
5:18:00 | 48 | 31 | 11
5:19:00 | 48 | 31 | 11
5:20:00 | 48 | 31 | 11
5:21:00 | 48 | 31 | 11
5:22:00 | 48 | 31 | 11
5:23:00 | 49 | 31 | 11
5:24:00 | 49 | 31 | 11
5:25:00 | 49 | 31 | 11
5:26:00 | 49 | 31 | 11
5:27:00 | 49 | 31 | 13
5:28:00 | 49 | 30 | 13
5:29:00 | 49 | 30 | 12
5:30:00 | 49 | 30 | 19
5:31:00 | 49 | 30 | 13
5:32:00 | 49 | 30 | 12
5:33:00 | 48 | 30 | 12
5:34:00 | 48 | 30 | 13
5:35:00 | 48 | 30 | 13
5:36:00 | 48 | 31 | 16
5:37:00 | 48 | 31 | 19
5:38:00 | 48 | 31 | 17
5:39:00 | 48 | 31 | 17
5:40:00 | 48 | 31 | 17
5:41:00 | 48 | 31 | 16
5:42:00 | 48 | 31 | 16
5:43:00 | 49 | 31 | 25
5:44:00 | 49 | 31 | 19
5:45:00 | 49 | 31 | 18
5:46:00 | 49 | 31 | 18
5:47:00 | 49 | 31 | 18
5:48:00 | 49 | 31 | 18
5:49:00 | 49 | 30 | 21
5:50:00 | 49 | 30 | 20
5:51:00 | 49 | 30 | 20
5:52:00 | 49 | 30 | 20
5:53:00 | 49 | 30 | 20
5:54:00 | 49 | 30 | 22
5:55:00 | 49 | 30 | 23
5:56:00 | 48 | 30 | 24
5:57:00 | 48 | 30 | 28
5:58:00 | 48 | 30 | 28
5:59:00 | 48 | 31 | 28
6:00:00 | 48 | 31 | 28
6:01:00 | 48 | 31 | 28
6:02:00 | 48 | 31 | 30
6:03:00 | 48 | 31 | 30
6:04:00 | 49 | 31 | 30
6:05:00 | 49 | 31 | 31
6:06:00 | 49 | 31 | 31
6:07:00 | 49 | 30 | 34
6:08:00 | 49 | 30 | 36
6:09:00 | 49 | 30 | 36
6:10:00 | 49 | 30 | 36
6:11:00 | 49 | 30 | 36
6:12:00 | 49 | 30 | 44
6:13:00 | 49 | 30 | 43
6:14:00 | 49 | 30 | 42
6:15:00 | 49 | 30 | 42
6:16:00 | 48 | 30 | 43
6:17:00 | 49 | 30 | 49
6:18:00 | 48 | 30 | 48
6:19:00 | 48 | 30 | 44
6:20:00 | 49 | 30 | 50
6:21:00 | 49 | 30 | 55
6:22:00 | 49 | 30 | 57
6:23:00 | 49 | 30 | 57
6:24:00 | 49 | 30 | 60
6:25:00 | 49 | 30 | 61
6:26:00 | 49 | 30 | 65
6:27:00 | 49 | 30 | 67
6:28:00 | 49 | 30 | 70
6:29:00 | 49 | 30 | 72
6:30:00 | 49 | 30 | 74
6:31:00 | 49 | 30 | 78
6:32:00 | 49 | 30 | 82
6:33:00 | 49 | 30 | 86
6:34:00 | 49 | 30 | 91
6:35:00 | 49 | 30 | 98
6:36:00 | 49 | 30 | 101
6:37:00 | 49 | 30 | 101