## Sheet1
Колонка_1 | Колонка_2 | Колонка_3 | Колонка_4
--Test Summary--
Full Path and File Name
Instrument Name | 7222 #1
Instrument Type | Consistometer
Instrument Serial Number | 113
Test Start Date | 14.05.2002
Test Start Time | 2:04:00
Test Stop Date | 14.05.2002
Test Stop Time | 6:46:00
Test Length | 4:42:00
Final Sample Time Offset | 4:42:00
Controller Schedule Name
Sampling Period | 60 seconds
Comments | MPa: 40(40min); T: 67C(40min); tap water, dry blending
Information | WellID | 62
Information | Customer | Kogalym
Information | CementClass | G
Information | CementMfr | Dyckerhoff
Information | Additives | 1%TDF-1+0.2%LignoCan
Information | Density | 1900
Information | BHCT | 67
Information | BHST | 80
Information | FluidLoss | 58cc/30min@67C
Information | JobType | 146 mm csg tail slurry
Calculated Value | Thickening_Time | 4:35:00
Calculated Value | Setting Time | 4:41:00
Initial Temperature (C) | 27 C
Final Temperature (C) | 67 C
Initial Pressure (MPa) | 2 MPa
Final Pressure (MPa) | 40 MPa
Initial Consistency (Bc) | 11 Bc
Final Consistency (Bc) | 100 Bc
--Data--
Time (HH:MM:SS) | Temperature (C) | Pressure (MPa) | Consistency (Bc)
0:00:00 | 27 | 2 | 11
0:01:00 | 27 | 3 | 10
0:02:00 | 26 | 4 | 11
0:03:00 | 26 | 5 | 10
0:04:00 | 27 | 7 | 10
0:05:00 | 27 | 8 | 10
0:06:00 | 28 | 9 | 10
0:07:00 | 29 | 10 | 10
0:08:00 | 30 | 11 | 10
0:09:00 | 31 | 12 | 10
0:10:00 | 33 | 13 | 9
0:11:00 | 34 | 13 | 9
0:12:00 | 36 | 14 | 8
0:13:00 | 38 | 15 | 8
0:14:00 | 39 | 16 | 8
0:15:00 | 41 | 17 | 8
0:16:00 | 42 | 18 | 8
0:17:00 | 44 | 18 | 8
0:18:00 | 45 | 19 | 8
0:19:00 | 46 | 20 | 8
0:20:00 | 47 | 21 | 8
0:21:00 | 48 | 22 | 8
0:22:00 | 49 | 23 | 8
0:23:00 | 50 | 24 | 8
0:24:00 | 51 | 25 | 8
0:25:00 | 52 | 26 | 8
0:26:00 | 52 | 27 | 8
0:27:00 | 53 | 28 | 8
0:28:00 | 54 | 29 | 8
0:29:00 | 55 | 30 | 8
0:30:00 | 56 | 31 | 8
0:31:00 | 56 | 32 | 8
0:32:00 | 57 | 33 | 8
0:33:00 | 58 | 34 | 8
0:34:00 | 59 | 35 | 8
0:35:00 | 60 | 36 | 8
0:36:00 | 62 | 36 | 8
0:37:00 | 63 | 37 | 8
0:38:00 | 64 | 38 | 8
0:39:00 | 65 | 39 | 8
0:40:00 | 66 | 40 | 8
0:41:00 | 67 | 41 | 8
0:42:00 | 68 | 41 | 8
0:43:00 | 68 | 40 | 8
0:44:00 | 69 | 40 | 8
0:45:00 | 69 | 40 | 8
0:46:00 | 69 | 40 | 8
0:47:00 | 69 | 40 | 8
0:48:00 | 69 | 40 | 8
0:49:00 | 68 | 40 | 8
0:50:00 | 68 | 40 | 8
0:51:00 | 68 | 40 | 8
0:52:00 | 67 | 40 | 8
0:53:00 | 67 | 40 | 8
0:54:00 | 66 | 40 | 9
0:55:00 | 66 | 40 | 9
0:56:00 | 66 | 41 | 8
0:57:00 | 66 | 41 | 9
0:58:00 | 66 | 41 | 9
0:59:00 | 65 | 41 | 9
1:00:00 | 65 | 41 | 9
1:01:00 | 65 | 41 | 9
1:02:00 | 66 | 41 | 9
1:03:00 | 66 | 41 | 9
1:04:00 | 66 | 41 | 9
1:05:00 | 66 | 41 | 9
1:06:00 | 66 | 41 | 9
1:07:00 | 66 | 41 | 9
1:08:00 | 66 | 41 | 9
1:09:00 | 66 | 41 | 9
1:10:00 | 66 | 41 | 9
1:11:00 | 66 | 41 | 9
1:12:00 | 66 | 41 | 9
1:13:00 | 66 | 41 | 9
1:14:00 | 66 | 41 | 9
1:15:00 | 66 | 41 | 9
1:16:00 | 66 | 41 | 9
1:17:00 | 66 | 41 | 9
1:18:00 | 66 | 41 | 9
1:19:00 | 66 | 41 | 9
1:20:00 | 66 | 41 | 9
1:21:00 | 66 | 41 | 9
1:22:00 | 66 | 41 | 9
1:23:00 | 66 | 41 | 9
1:24:00 | 66 | 41 | 9
1:25:00 | 66 | 41 | 9
1:26:00 | 66 | 41 | 9
1:27:00 | 66 | 41 | 9
1:28:00 | 66 | 41 | 9
1:29:00 | 66 | 41 | 10
1:30:00 | 66 | 41 | 10
1:31:00 | 66 | 41 | 10
1:32:00 | 66 | 41 | 10
1:33:00 | 66 | 41 | 10
1:34:00 | 66 | 41 | 10
1:35:00 | 66 | 41 | 10
1:36:00 | 66 | 41 | 10
1:37:00 | 66 | 41 | 10
1:38:00 | 66 | 41 | 10
1:39:00 | 66 | 41 | 10
1:40:00 | 66 | 41 | 10
1:41:00 | 66 | 41 | 10
1:42:00 | 66 | 41 | 10
1:43:00 | 66 | 41 | 10
1:44:00 | 66 | 41 | 10
1:45:00 | 66 | 41 | 10
1:46:00 | 66 | 41 | 10
1:47:00 | 66 | 41 | 10
1:48:00 | 66 | 41 | 10
1:49:00 | 66 | 41 | 10
1:50:00 | 66 | 41 | 10
1:51:00 | 66 | 41 | 10
1:52:00 | 66 | 41 | 11
1:53:00 | 66 | 41 | 11
1:54:00 | 66 | 41 | 11
1:55:00 | 66 | 41 | 11
1:56:00 | 66 | 41 | 11
1:57:00 | 66 | 41 | 11
1:58:00 | 66 | 41 | 11
1:59:00 | 66 | 41 | 11
2:00:00 | 66 | 41 | 11
2:01:00 | 66 | 41 | 11
2:02:00 | 66 | 41 | 11
2:03:00 | 66 | 41 | 11
2:04:00 | 66 | 41 | 11
2:05:00 | 66 | 41 | 11
2:06:00 | 66 | 41 | 11
2:07:00 | 66 | 41 | 11
2:08:00 | 66 | 41 | 11
2:09:00 | 66 | 41 | 11
2:10:00 | 66 | 41 | 11
2:11:00 | 66 | 41 | 11
2:12:00 | 66 | 41 | 11
2:13:00 | 66 | 41 | 11
2:14:00 | 66 | 41 | 11
2:15:00 | 66 | 41 | 11
2:16:00 | 66 | 41 | 11
2:17:00 | 66 | 41 | 11
2:18:00 | 66 | 41 | 11
2:19:00 | 66 | 41 | 11
2:20:00 | 66 | 41 | 11
2:21:00 | 66 | 41 | 11
2:22:00 | 66 | 41 | 11
2:23:00 | 66 | 41 | 11
2:24:00 | 66 | 41 | 11
2:25:00 | 66 | 41 | 11
2:26:00 | 66 | 41 | 12
2:27:00 | 66 | 41 | 12
2:28:00 | 66 | 41 | 12
2:29:00 | 66 | 41 | 12
2:30:00 | 66 | 41 | 12
2:31:00 | 66 | 41 | 12
2:32:00 | 66 | 41 | 12
2:33:00 | 66 | 41 | 12
2:34:00 | 66 | 41 | 12
2:35:00 | 66 | 41 | 12
2:36:00 | 66 | 41 | 12
2:37:00 | 66 | 41 | 12
2:38:00 | 66 | 41 | 12
2:39:00 | 66 | 41 | 12
2:40:00 | 66 | 41 | 12
2:41:00 | 66 | 41 | 12
2:42:00 | 66 | 41 | 12
2:43:00 | 66 | 41 | 13
2:44:00 | 66 | 41 | 13
2:45:00 | 66 | 41 | 13
2:46:00 | 66 | 41 | 13
2:47:00 | 66 | 41 | 13
2:48:00 | 66 | 41 | 13
2:49:00 | 66 | 41 | 14
2:50:00 | 66 | 41 | 14
2:51:00 | 66 | 41 | 14
2:52:00 | 66 | 41 | 14
2:53:00 | 66 | 41 | 14
2:54:00 | 66 | 41 | 15
2:55:00 | 66 | 41 | 15
2:56:00 | 66 | 41 | 14
2:57:00 | 66 | 41 | 14
2:58:00 | 66 | 41 | 14
2:59:00 | 66 | 41 | 15
3:00:00 | 66 | 41 | 15
3:01:00 | 66 | 41 | 15
3:02:00 | 66 | 41 | 15
3:03:00 | 66 | 41 | 15
3:04:00 | 66 | 41 | 15
3:05:00 | 66 | 41 | 15
3:06:00 | 66 | 41 | 15
3:07:00 | 66 | 41 | 15
3:08:00 | 66 | 41 | 15
3:09:00 | 66 | 41 | 15
3:10:00 | 66 | 41 | 15
3:11:00 | 66 | 41 | 15
3:12:00 | 66 | 41 | 15
3:13:00 | 66 | 41 | 15
3:14:00 | 66 | 41 | 15
3:15:00 | 66 | 41 | 15
3:16:00 | 66 | 41 | 15
3:17:00 | 66 | 41 | 15
3:18:00 | 66 | 41 | 15
3:19:00 | 66 | 41 | 15
3:20:00 | 66 | 41 | 15
3:21:00 | 66 | 41 | 15
3:22:00 | 66 | 41 | 15
3:23:00 | 66 | 41 | 15
3:24:00 | 66 | 41 | 15
3:25:00 | 66 | 41 | 15
3:26:00 | 66 | 41 | 15
3:27:00 | 66 | 41 | 15
3:28:00 | 66 | 41 | 15
3:29:00 | 66 | 41 | 15
3:30:00 | 66 | 41 | 15
3:31:00 | 66 | 41 | 15
3:32:00 | 66 | 41 | 15
3:33:00 | 66 | 41 | 15
3:34:00 | 66 | 41 | 15
3:35:00 | 66 | 41 | 15
3:36:00 | 66 | 41 | 15
3:37:00 | 66 | 41 | 15
3:38:00 | 66 | 41 | 15
3:39:00 | 66 | 41 | 15
3:40:00 | 66 | 41 | 15
3:41:00 | 66 | 41 | 15
3:42:00 | 66 | 41 | 15
3:43:00 | 66 | 41 | 15
3:44:00 | 66 | 41 | 15
3:45:00 | 66 | 41 | 15
3:46:00 | 66 | 41 | 15
3:47:00 | 66 | 41 | 15
3:48:00 | 66 | 41 | 15
3:49:00 | 66 | 41 | 15
3:50:00 | 66 | 41 | 15
3:51:00 | 66 | 41 | 15
3:52:00 | 66 | 41 | 15
3:53:00 | 66 | 41 | 15
3:54:00 | 66 | 41 | 15
3:55:00 | 66 | 41 | 15
3:56:00 | 66 | 41 | 15
3:57:00 | 66 | 41 | 15
3:58:00 | 66 | 41 | 16
3:59:00 | 66 | 41 | 16
4:00:00 | 66 | 41 | 16
4:01:00 | 66 | 41 | 16
4:02:00 | 66 | 41 | 16
4:03:00 | 66 | 41 | 16
4:04:00 | 66 | 41 | 16
4:05:00 | 66 | 41 | 17
4:06:00 | 66 | 41 | 17
4:07:00 | 66 | 41 | 17
4:08:00 | 66 | 41 | 17
4:09:00 | 66 | 41 | 18
4:10:00 | 66 | 41 | 18
4:11:00 | 66 | 41 | 19
4:12:00 | 66 | 41 | 20
4:13:00 | 66 | 41 | 21
4:14:00 | 66 | 41 | 21
4:15:00 | 66 | 41 | 23
4:16:00 | 66 | 41 | 24
4:17:00 | 66 | 41 | 25
4:18:00 | 66 | 40 | 25
4:19:00 | 66 | 40 | 27
4:20:00 | 66 | 40 | 29
4:21:00 | 66 | 40 | 31
4:22:00 | 66 | 40 | 32
4:23:00 | 66 | 40 | 33
4:24:00 | 66 | 40 | 37
4:25:00 | 66 | 40 | 39
4:26:00 | 66 | 40 | 40
4:27:00 | 66 | 40 | 45
4:28:00 | 66 | 40 | 46
4:29:00 | 66 | 40 | 50
4:30:00 | 66 | 40 | 55
4:31:00 | 66 | 40 | 55
4:32:00 | 66 | 40 | 60
4:33:00 | 66 | 40 | 65
4:34:00 | 66 | 40 | 72
4:35:00 | 66 | 40 | 73
4:36:00 | 66 | 40 | 78
4:37:00 | 66 | 40 | 81
4:38:00 | 66 | 40 | 87
4:39:00 | 66 | 40 | 92
4:40:00 | 66 | 40 | 99
4:41:00 | 66 | 40 | 100
4:42:00 | 67 | 40 | 100