## Sheet1
Колонка_1 | Колонка_2 | Колонка_3 | Колонка_4
--Test Summary--
Full Path and File Name
Instrument Name | 7222 #1
Instrument Type | Consistometer
Instrument Serial Number | 113
Test Start Date | 17.01.2002
Test Start Time | 3:04:24
Test Stop Date | 17.01.2002
Test Stop Time | 8:15:24
Test Length | 5:11:00
Final Sample Time Offset | 5:11:00
Controller Schedule Name
Sampling Period | 60 seconds
Comments | MPa: 25(30min); T: 60 C(20min), 70C(10min); tap water, dry blending
Information | WellID
Information | Customer | Kogalym
Information | CementClass | G
Information | CementMfr | Dyckerhoff
Information | Additives | 1.1%TDF-1
Information | Density | 1900
Information | BHCT | 70
Information | BHST | 70
Information | FluidLoss
Information | JobType | Squeeze
Calculated Value | Thickening_Time | 5:11:00
Calculated Value | Setting Time | 5:11:00
Initial Temperature (C) | 27 C
Final Temperature (C) | 67 C
Initial Pressure (MPa) | 2 MPa
Final Pressure (MPa) | 25 MPa
Initial Consistency (Bc) | 23 Bc
Final Consistency (Bc) | 114 Bc
--Data--
Time (HH:MM:SS) | Temperature (C) | Pressure (MPa) | Consistency (Bc)
0:00:00 | 27 | 2 | 23
0:01:00 | 27 | 3 | 19
0:02:00 | 27 | 4 | 17
0:03:00 | 28 | 5 | 20
0:04:00 | 29 | 6 | 27
0:05:00 | 29 | 7 | 14
0:06:00 | 31 | 8 | 13
0:07:00 | 33 | 8 | 13
0:08:00 | 35 | 9 | 13
0:09:00 | 37 | 10 | 18
0:10:00 | 40 | 11 | 16
0:11:00 | 42 | 11 | 15
0:12:00 | 44 | 12 | 15
0:13:00 | 46 | 13 | 15
0:14:00 | 48 | 14 | 13
0:15:00 | 50 | 14 | 19
0:16:00 | 51 | 15 | 20
0:17:00 | 53 | 16 | 21
0:18:00 | 55 | 17 | 20
0:19:00 | 56 | 18 | 20
0:20:00 | 58 | 18 | 24
0:21:00 | 60 | 19 | 21
0:22:00 | 61 | 20 | 18
0:23:00 | 63 | 20 | 18
0:24:00 | 64 | 21 | 18
0:25:00 | 65 | 21 | 21
0:26:00 | 66 | 22 | 18
0:27:00 | 67 | 23 | 18
0:28:00 | 68 | 24 | 17
0:29:00 | 68 | 24 | 18
0:30:00 | 69 | 25 | 19
0:31:00 | 69 | 26 | 20
0:32:00 | 69 | 26 | 22
0:33:00 | 70 | 26 | 27
0:34:00 | 70 | 26 | 27
0:35:00 | 70 | 26 | 27
0:36:00 | 70 | 26 | 30
0:37:00 | 70 | 26 | 30
0:38:00 | 70 | 26 | 32
0:39:00 | 70 | 26 | 37
0:40:00 | 71 | 26 | 18
0:41:00 | 72 | 25 | 18
0:42:00 | 73 | 25 | 12
0:43:00 | 73 | 25 | 30
0:44:00 | 73 | 25 | 26
0:45:00 | 72 | 25 | 31
0:46:00 | 72 | 25 | 33
0:47:00 | 72 | 25 | 29
0:48:00 | 72 | 25 | 20
0:49:00 | 72 | 25 | 23
0:50:00 | 72 | 25 | 28
0:51:00 | 72 | 25 | 25
0:52:00 | 72 | 25 | 25
0:53:00 | 71 | 25 | 38
0:54:00 | 71 | 25 | 30
0:55:00 | 71 | 25 | 24
0:56:00 | 70 | 25 | 19
0:57:00 | 69 | 25 | 16
0:58:00 | 68 | 25 | 16
0:59:00 | 67 | 26 | 17
1:00:00 | 66 | 26 | 30
1:01:00 | 66 | 26 | 34
1:02:00 | 66 | 26 | 30
1:03:00 | 66 | 26 | 29
1:04:00 | 66 | 26 | 40
1:05:00 | 66 | 26 | 39
1:06:00 | 66 | 26 | 35
1:07:00 | 66 | 26 | 28
1:08:00 | 66 | 26 | 37
1:09:00 | 66 | 26 | 32
1:10:00 | 66 | 26 | 17
1:11:00 | 67 | 26 | 11
1:12:00 | 69 | 25 | 13
1:13:00 | 71 | 25 | 17
1:14:00 | 72 | 25 | 28
1:15:00 | 73 | 25 | 24
1:16:00 | 73 | 25 | 24
1:17:00 | 73 | 25 | 23
1:18:00 | 73 | 25 | 22
1:19:00 | 73 | 25 | 24
1:20:00 | 73 | 25 | 24
1:21:00 | 73 | 25 | 38
1:22:00 | 73 | 25 | 17
1:23:00 | 73 | 25 | 16
1:24:00 | 73 | 25 | 14
1:25:00 | 73 | 25 | 20
1:26:00 | 73 | 25 | 21
1:27:00 | 72 | 25 | 17
1:28:00 | 71 | 25 | 25
1:29:00 | 70 | 25 | 21
1:30:00 | 69 | 25 | 42
1:31:00 | 69 | 25 | 43
1:32:00 | 69 | 25 | 48
1:33:00 | 69 | 25 | 47
1:34:00 | 69 | 25 | 48
1:35:00 | 68 | 25 | 43
1:36:00 | 68 | 25 | 46
1:37:00 | 68 | 25 | 39
1:38:00 | 68 | 25 | 39
1:39:00 | 68 | 25 | 40
1:40:00 | 68 | 26 | 21
1:41:00 | 68 | 26 | 16
1:42:00 | 67 | 26 | 18
1:43:00 | 67 | 26 | 18
1:44:00 | 67 | 26 | 16
1:45:00 | 67 | 26 | 16
1:46:00 | 67 | 26 | 16
1:47:00 | 67 | 26 | 17
1:48:00 | 67 | 26 | 22
1:49:00 | 67 | 26 | 33
1:50:00 | 67 | 26 | 19
1:51:00 | 67 | 26 | 18
1:52:00 | 67 | 26 | 18
1:53:00 | 68 | 26 | 19
1:54:00 | 68 | 26 | 19
1:55:00 | 68 | 26 | 16
1:56:00 | 69 | 25 | 12
1:57:00 | 70 | 25 | 18
1:58:00 | 71 | 25 | 22
1:59:00 | 72 | 25 | 33
2:00:00 | 72 | 25 | 49
2:01:00 | 72 | 25 | 34
2:02:00 | 73 | 25 | 38
2:03:00 | 73 | 25 | 40
2:04:00 | 73 | 25 | 42
2:05:00 | 73 | 25 | 42
2:06:00 | 73 | 25 | 42
2:07:00 | 73 | 25 | 41
2:08:00 | 73 | 25 | 40
2:09:00 | 72 | 25 | 39
2:10:00 | 72 | 25 | 19
2:11:00 | 72 | 25 | 15
2:12:00 | 71 | 25 | 15
2:13:00 | 71 | 25 | 17
2:14:00 | 70 | 25 | 19
2:15:00 | 70 | 25 | 50
2:16:00 | 69 | 25 | 35
2:17:00 | 69 | 25 | 33
2:18:00 | 69 | 25 | 37
2:19:00 | 69 | 25 | 40
2:20:00 | 69 | 25 | 37
2:21:00 | 69 | 25 | 37
2:22:00 | 68 | 25 | 38
2:23:00 | 68 | 25 | 37
2:24:00 | 68 | 25 | 36
2:25:00 | 68 | 26 | 21
2:26:00 | 68 | 26 | 18
2:27:00 | 68 | 26 | 16
2:28:00 | 67 | 26 | 16
2:29:00 | 67 | 26 | 15
2:30:00 | 67 | 26 | 31
2:31:00 | 67 | 26 | 35
2:32:00 | 67 | 26 | 42
2:33:00 | 67 | 26 | 28
2:34:00 | 67 | 26 | 31
2:35:00 | 67 | 26 | 38
2:36:00 | 67 | 26 | 42
2:37:00 | 67 | 26 | 41
2:38:00 | 67 | 26 | 36
2:39:00 | 68 | 26 | 31
2:40:00 | 68 | 26 | 21
2:41:00 | 69 | 25 | 25
2:42:00 | 70 | 25 | 27
2:43:00 | 71 | 25 | 22
2:44:00 | 72 | 25 | 23
2:45:00 | 72 | 25 | 40
2:46:00 | 72 | 25 | 36
2:47:00 | 72 | 25 | 36
2:48:00 | 72 | 25 | 43
2:49:00 | 72 | 25 | 32
2:50:00 | 72 | 25 | 31
2:51:00 | 72 | 25 | 31
2:52:00 | 72 | 25 | 34
2:53:00 | 72 | 25 | 34
2:54:00 | 72 | 25 | 32
2:55:00 | 72 | 25 | 21
2:56:00 | 72 | 25 | 17
2:57:00 | 71 | 25 | 20
2:58:00 | 71 | 25 | 28
2:59:00 | 70 | 25 | 19
3:00:00 | 69 | 25 | 45
3:01:00 | 69 | 25 | 34
3:02:00 | 69 | 25 | 37
3:03:00 | 69 | 25 | 37
3:04:00 | 69 | 25 | 41
3:05:00 | 69 | 25 | 41
3:06:00 | 68 | 25 | 39
3:07:00 | 68 | 25 | 38
3:08:00 | 68 | 25 | 38
3:09:00 | 68 | 25 | 39
3:10:00 | 68 | 26 | 22
3:11:00 | 68 | 26 | 20
3:12:00 | 68 | 26 | 21
3:13:00 | 67 | 26 | 21
3:14:00 | 67 | 26 | 21
3:15:00 | 67 | 26 | 23
3:16:00 | 67 | 26 | 40
3:17:00 | 67 | 26 | 37
3:18:00 | 67 | 26 | 36
3:19:00 | 67 | 26 | 17
3:20:00 | 67 | 26 | 29
3:21:00 | 67 | 26 | 26
3:22:00 | 67 | 26 | 18
3:23:00 | 67 | 26 | 19
3:24:00 | 67 | 26 | 40
3:25:00 | 67 | 26 | 25
3:26:00 | 68 | 25 | 28
3:27:00 | 69 | 25 | 27
3:28:00 | 70 | 25 | 24
3:29:00 | 71 | 25 | 28
3:30:00 | 73 | 25 | 22
3:31:00 | 73 | 25 | 20
3:32:00 | 73 | 25 | 19
3:33:00 | 73 | 25 | 19
3:34:00 | 73 | 25 | 19
3:35:00 | 73 | 25 | 19
3:36:00 | 73 | 25 | 19
3:37:00 | 74 | 25 | 20
3:38:00 | 73 | 25 | 20
3:39:00 | 73 | 25 | 21
3:40:00 | 73 | 25 | 29
3:41:00 | 73 | 25 | 25
3:42:00 | 73 | 25 | 26
3:43:00 | 73 | 25 | 25
3:44:00 | 73 | 25 | 24
3:45:00 | 72 | 25 | 50
3:46:00 | 72 | 25 | 34
3:47:00 | 72 | 25 | 41
3:48:00 | 72 | 25 | 37
3:49:00 | 71 | 25 | 32
3:50:00 | 71 | 25 | 30
3:51:00 | 71 | 25 | 8
3:52:00 | 71 | 25 | 7
3:53:00 | 70 | 25 | 24
3:54:00 | 70 | 25 | 15
3:55:00 | 70 | 25 | 21
3:56:00 | 70 | 25 | 21
3:57:00 | 69 | 25 | 21
3:58:00 | 69 | 25 | 18
3:59:00 | 69 | 25 | 18
4:00:00 | 69 | 25 | 6
4:01:00 | 68 | 25 | 14
4:02:00 | 68 | 25 | 14
4:03:00 | 68 | 26 | 13
4:04:00 | 68 | 26 | 14
4:05:00 | 67 | 26 | 14
4:06:00 | 67 | 26 | 14
4:07:00 | 67 | 26 | 13
4:08:00 | 67 | 26 | 14
4:09:00 | 67 | 26 | 4
4:10:00 | 67 | 26 | 26
4:11:00 | 67 | 26 | 22
4:12:00 | 67 | 26 | 22
4:13:00 | 67 | 26 | 22
4:14:00 | 67 | 26 | 23
4:15:00 | 67 | 26 | 17
4:16:00 | 67 | 26 | 19
4:17:00 | 68 | 26 | 20
4:18:00 | 68 | 26 | 19
4:19:00 | 68 | 26 | 14
4:20:00 | 69 | 26 | 19
4:21:00 | 69 | 26 | 9
4:22:00 | 69 | 26 | 20
4:23:00 | 70 | 26 | 20
4:24:00 | 70 | 25 | 20
4:25:00 | 70 | 25 | 32
4:26:00 | 71 | 25 | 31
4:27:00 | 71 | 25 | 33
4:28:00 | 72 | 25 | 29
4:29:00 | 72 | 25 | 29
4:30:00 | 72 | 25 | 25
4:31:00 | 73 | 25 | 26
4:32:00 | 73 | 25 | 26
4:33:00 | 73 | 25 | 26
4:34:00 | 73 | 25 | 27
4:35:00 | 73 | 25 | 26
4:36:00 | 73 | 25 | 26
4:37:00 | 73 | 25 | 25
4:38:00 | 73 | 25 | 26
4:39:00 | 73 | 25 | 25
4:40:00 | 73 | 25 | 32
4:41:00 | 73 | 25 | 29
4:42:00 | 73 | 25 | 27
4:43:00 | 72 | 25 | 29
4:44:00 | 72 | 25 | 29
4:45:00 | 72 | 25 | 29
4:46:00 | 72 | 25 | 27
4:47:00 | 72 | 25 | 27
4:48:00 | 71 | 25 | 26
4:49:00 | 71 | 25 | 26
4:50:00 | 71 | 25 | 26
4:51:00 | 71 | 25 | 26
4:52:00 | 70 | 25 | 26
4:53:00 | 70 | 25 | 25
4:54:00 | 70 | 25 | 25
4:55:00 | 70 | 25 | 38
4:56:00 | 70 | 25 | 34
4:57:00 | 70 | 25 | 33
4:58:00 | 69 | 25 | 33
4:59:00 | 69 | 25 | 33
5:00:00 | 69 | 25 | 32
5:01:00 | 69 | 25 | 32
5:02:00 | 69 | 25 | 32
5:03:00 | 68 | 25 | 32
5:04:00 | 68 | 25 | 32
5:05:00 | 68 | 25 | 32
5:06:00 | 68 | 26 | 32
5:07:00 | 68 | 26 | 32
5:08:00 | 67 | 26 | 32
5:09:00 | 67 | 26 | 31
5:10:00 | 67 | 26 | 114
5:11:00 | 67 | 25 | 114