## Sheet1
Колонка_1 | Колонка_2 | Колонка_3 | Колонка_4
--Test Summary--
Full Path and File Name
Instrument Name | 7222 #1
Instrument Type | Consistometer
Instrument Serial Number | 113
Test Start Date | 15.10.2002
Test Start Time | 11:19:22
Test Stop Date | 15.10.2002
Test Stop Time | 16:38:56
Test Length | 5:19:34
Final Sample Time Offset | 5:19:00
Controller Schedule Name
Sampling Period | 60 seconds
Comments | MPa: 40(40min) T:75(40min), all dry blending, tap water
Information | WellID | 1b/130
Information | Customer | Kogalym-LUKAIK
Information | CementClass | G
Information | CementMfr | Dyckerhoff
Information | Additives | 1.2%TDF-1+0.05%Lignocan
Information | Density | 1900
Information | BHCT | 75
Information | BHST | 95
Information | FluidLoss
Information | JobType | 146 mm csg tail slurry
Calculated Value | Thickening_Time | N/A
Calculated Value | Setting Time | N/A
Initial Temperature (C) | 23 C
Final Temperature (C) | 75 C
Initial Pressure (MPa) | 1 MPa
Final Pressure (MPa) | 40 MPa
Initial Consistency (Bc) | 6 Bc
Final Consistency (Bc) | 7 Bc
--Data--
Time (HH:MM:SS) | Temperature (C) | Pressure (MPa) | Consistency (Bc)
0:00:00 | 23 | 1 | 6
0:01:00 | 23 | 2 | 6
0:02:00 | 23 | 4 | 6
0:03:00 | 23 | 5 | 6
0:04:00 | 24 | 6 | 10
0:05:00 | 25 | 7 | 6
0:06:00 | 26 | 8 | 6
0:07:00 | 28 | 9 | 6
0:08:00 | 29 | 10 | 6
0:09:00 | 31 | 11 | 6
0:10:00 | 33 | 12 | 6
0:11:00 | 35 | 13 | 7
0:12:00 | 36 | 14 | 7
0:13:00 | 38 | 15 | 7
0:14:00 | 39 | 15 | 8
0:15:00 | 41 | 17 | 9
0:16:00 | 42 | 17 | 8
0:17:00 | 44 | 18 | 8
0:18:00 | 45 | 19 | 8
0:19:00 | 47 | 20 | 8
0:20:00 | 48 | 21 | 8
0:21:00 | 49 | 22 | 9
0:22:00 | 51 | 23 | 9
0:23:00 | 52 | 24 | 8
0:24:00 | 53 | 25 | 8
0:25:00 | 55 | 26 | 7
0:26:00 | 56 | 27 | 8
0:27:00 | 57 | 28 | 8
0:28:00 | 58 | 29 | 8
0:29:00 | 60 | 29 | 8
0:30:00 | 61 | 31 | 8
0:31:00 | 62 | 32 | 7
0:32:00 | 63 | 32 | 7
0:33:00 | 65 | 34 | 7
0:34:00 | 66 | 35 | 7
0:35:00 | 68 | 35 | 7
0:36:00 | 69 | 36 | 7
0:37:00 | 70 | 37 | 7
0:38:00 | 71 | 39 | 7
0:39:00 | 73 | 39 | 7
0:40:00 | 74 | 40 | 7
0:41:00 | 76 | 40 | 7
0:42:00 | 77 | 40 | 7
0:43:00 | 77 | 40 | 8
0:44:00 | 78 | 40 | 7
0:45:00 | 78 | 40 | 7
0:46:00 | 79 | 40 | 8
0:47:00 | 79 | 40 | 8
0:48:00 | 78 | 40 | 7
0:49:00 | 78 | 40 | 7
0:50:00 | 78 | 40 | 7
0:51:00 | 78 | 40 | 7
0:52:00 | 77 | 40 | 7
0:53:00 | 77 | 40 | 7
0:54:00 | 77 | 40 | 7
0:55:00 | 77 | 40 | 7
0:56:00 | 76 | 40 | 7
0:57:00 | 76 | 40 | 7
0:58:00 | 76 | 40 | 7
0:59:00 | 76 | 40 | 7
1:00:00 | 76 | 40 | 7
1:01:00 | 76 | 40 | 7
1:02:00 | 76 | 40 | 7
1:03:00 | 75 | 40 | 7
1:04:00 | 75 | 40 | 7
1:05:00 | 75 | 40 | 7
1:06:00 | 75 | 40 | 7
1:07:00 | 75 | 40 | 8
1:08:00 | 75 | 40 | 8
1:09:00 | 75 | 40 | 7
1:10:00 | 75 | 40 | 7
1:11:00 | 75 | 40 | 7
1:12:00 | 75 | 40 | 7
1:13:00 | 75 | 40 | 7
1:14:00 | 75 | 40 | 7
1:15:00 | 75 | 40 | 7
1:16:00 | 75 | 40 | 7
1:17:00 | 75 | 40 | 7
1:18:00 | 75 | 40 | 7
1:19:00 | 75 | 40 | 7
1:20:00 | 75 | 40 | 7
1:21:00 | 75 | 40 | 7
1:22:00 | 75 | 40 | 7
1:23:00 | 75 | 40 | 7
1:24:00 | 75 | 40 | 7
1:25:00 | 75 | 40 | 7
1:26:00 | 75 | 40 | 7
1:27:00 | 75 | 40 | 7
1:28:00 | 75 | 40 | 7
1:29:00 | 75 | 40 | 7
1:30:00 | 75 | 40 | 7
1:31:00 | 75 | 40 | 7
1:32:00 | 75 | 40 | 7
1:33:00 | 75 | 40 | 8
1:34:00 | 75 | 40 | 8
1:35:00 | 75 | 40 | 8
1:36:00 | 75 | 40 | 8
1:37:00 | 75 | 40 | 8
1:38:00 | 75 | 40 | 8
1:39:00 | 75 | 40 | 8
1:40:00 | 75 | 40 | 8
1:41:00 | 75 | 40 | 8
1:42:00 | 75 | 40 | 8
1:43:00 | 75 | 40 | 8
1:44:00 | 75 | 40 | 8
1:45:00 | 75 | 40 | 8
1:46:00 | 75 | 40 | 8
1:47:00 | 75 | 40 | 8
1:48:00 | 75 | 40 | 8
1:49:00 | 75 | 40 | 8
1:50:00 | 75 | 40 | 8
1:51:00 | 75 | 40 | 8
1:52:00 | 75 | 40 | 8
1:53:00 | 75 | 40 | 8
1:54:00 | 75 | 40 | 8
1:55:00 | 75 | 40 | 8
1:56:00 | 75 | 40 | 8
1:57:00 | 75 | 40 | 8
1:58:00 | 75 | 40 | 8
1:59:00 | 75 | 40 | 8
2:00:00 | 75 | 40 | 8
2:01:00 | 75 | 40 | 8
2:02:00 | 75 | 40 | 8
2:03:00 | 75 | 40 | 8
2:04:00 | 75 | 40 | 8
2:05:00 | 75 | 40 | 8
2:06:00 | 75 | 40 | 8
2:07:00 | 75 | 40 | 8
2:08:00 | 75 | 40 | 5
2:09:00 | 75 | 40 | 5
2:10:00 | 75 | 40 | 5
2:11:00 | 75 | 40 | 5
2:12:00 | 75 | 40 | 5
2:13:00 | 75 | 40 | 5
2:14:00 | 75 | 40 | 5
2:15:00 | 74 | 40 | 5
2:16:00 | 75 | 40 | 5
2:17:00 | 75 | 40 | 6
2:18:00 | 75 | 40 | 6
2:19:00 | 75 | 40 | 7
2:20:00 | 75 | 40 | 6
2:21:00 | 75 | 40 | 7
2:22:00 | 75 | 40 | 7
2:23:00 | 75 | 40 | 7
2:24:00 | 75 | 40 | 7
2:25:00 | 75 | 40 | 7
2:26:00 | 75 | 40 | 7
2:27:00 | 75 | 40 | 7
2:28:00 | 75 | 40 | 7
2:29:00 | 75 | 40 | 7
2:30:00 | 75 | 40 | 7
2:31:00 | 75 | 40 | 7
2:32:00 | 75 | 40 | 7
2:33:00 | 75 | 40 | 7
2:34:00 | 75 | 40 | 7
2:35:00 | 75 | 40 | 7
2:36:00 | 75 | 40 | 7
2:37:00 | 75 | 40 | 7
2:38:00 | 75 | 40 | 7
2:39:00 | 75 | 40 | 7
2:40:00 | 75 | 40 | 7
2:41:00 | 75 | 40 | 7
2:42:00 | 75 | 40 | 7
2:43:00 | 75 | 40 | 7
2:44:00 | 75 | 40 | 7
2:45:00 | 75 | 40 | 7
2:46:00 | 75 | 40 | 7
2:47:00 | 75 | 40 | 7
2:48:00 | 75 | 40 | 7
2:49:00 | 75 | 40 | 7
2:50:00 | 75 | 40 | 7
2:51:00 | 75 | 40 | 7
2:52:00 | 75 | 40 | 7
2:53:00 | 75 | 40 | 7
2:54:00 | 75 | 40 | 7
2:55:00 | 75 | 40 | 7
2:56:00 | 75 | 40 | 7
2:57:00 | 75 | 40 | 7
2:58:00 | 75 | 40 | 7
2:59:00 | 75 | 40 | 7
3:00:00 | 75 | 40 | 7
3:01:00 | 75 | 40 | 7
3:02:00 | 75 | 40 | 7
3:03:00 | 75 | 40 | 7
3:04:00 | 75 | 40 | 7
3:05:00 | 75 | 40 | 7
3:06:00 | 75 | 40 | 7
3:07:00 | 75 | 40 | 7
3:08:00 | 75 | 40 | 7
3:09:00 | 75 | 40 | 7
3:10:00 | 75 | 40 | 7
3:11:00 | 75 | 40 | 7
3:12:00 | 75 | 40 | 7
3:13:00 | 75 | 40 | 7
3:14:00 | 75 | 40 | 7
3:15:00 | 75 | 40 | 7
3:16:00 | 75 | 40 | 7
3:17:00 | 75 | 40 | 7
3:18:00 | 75 | 40 | 7
3:19:00 | 75 | 40 | 7
3:20:00 | 75 | 40 | 7
3:21:00 | 75 | 40 | 7
3:22:00 | 75 | 40 | 7
3:23:00 | 75 | 40 | 7
3:24:00 | 75 | 40 | 7
3:25:00 | 75 | 40 | 7
3:26:00 | 75 | 40 | 7
3:27:00 | 75 | 40 | 7
3:28:00 | 75 | 40 | 7
3:29:00 | 75 | 40 | 7
3:30:00 | 75 | 40 | 7
3:31:00 | 75 | 40 | 7
3:32:00 | 75 | 40 | 7
3:33:00 | 75 | 40 | 7
3:34:00 | 75 | 40 | 7
3:35:00 | 75 | 40 | 7
3:36:00 | 75 | 40 | 7
3:37:00 | 75 | 40 | 7
3:38:00 | 75 | 40 | 7
3:39:00 | 75 | 40 | 7
3:40:00 | 75 | 40 | 7
3:41:00 | 75 | 40 | 7
3:42:00 | 75 | 40 | 7
3:43:00 | 75 | 40 | 7
3:44:00 | 75 | 40 | 7
3:45:00 | 75 | 40 | 7
3:46:00 | 75 | 40 | 7
3:47:00 | 75 | 40 | 7
3:48:00 | 75 | 40 | 8
3:49:00 | 75 | 40 | 8
3:50:00 | 75 | 40 | 8
3:51:00 | 75 | 40 | 8
3:52:00 | 75 | 40 | 7
3:53:00 | 75 | 40 | 7
3:54:00 | 75 | 40 | 7
3:55:00 | 75 | 40 | 7
3:56:00 | 75 | 40 | 7
3:57:00 | 75 | 40 | 7
3:58:00 | 75 | 40 | 7
3:59:00 | 75 | 40 | 7
4:00:00 | 75 | 40 | 7
4:01:00 | 75 | 40 | 7
4:02:00 | 75 | 40 | 7
4:03:00 | 75 | 40 | 7
4:04:00 | 75 | 40 | 7
4:05:00 | 75 | 40 | 7
4:06:00 | 75 | 40 | 7
4:07:00 | 75 | 40 | 7
4:08:00 | 75 | 40 | 7
4:09:00 | 75 | 40 | 7
4:10:00 | 75 | 40 | 7
4:11:00 | 75 | 40 | 7
4:12:00 | 75 | 40 | 7
4:13:00 | 75 | 40 | 7
4:14:00 | 75 | 40 | 7
4:15:00 | 75 | 40 | 7
4:16:00 | 75 | 40 | 7
4:17:00 | 75 | 40 | 7
4:18:00 | 75 | 40 | 7
4:19:00 | 75 | 40 | 7
4:20:00 | 75 | 40 | 7
4:21:00 | 75 | 40 | 7
4:22:00 | 75 | 40 | 7
4:23:00 | 75 | 40 | 7
4:24:00 | 75 | 40 | 7
4:25:00 | 75 | 40 | 7
4:26:00 | 75 | 40 | 7
4:27:00 | 75 | 40 | 7
4:28:00 | 75 | 40 | 7
4:29:00 | 75 | 40 | 7
4:30:00 | 75 | 40 | 7
4:31:00 | 75 | 40 | 7
4:32:00 | 75 | 40 | 7
4:33:00 | 75 | 40 | 7
4:34:00 | 75 | 40 | 7
4:35:00 | 75 | 40 | 7
4:36:00 | 75 | 40 | 7
4:37:00 | 75 | 40 | 7
4:38:00 | 75 | 40 | 7
4:39:00 | 75 | 40 | 7
4:40:00 | 75 | 40 | 7
4:41:00 | 75 | 40 | 7
4:42:00 | 75 | 40 | 7
4:43:00 | 75 | 40 | 7
4:44:00 | 75 | 40 | 7
4:45:00 | 75 | 40 | 7
4:46:00 | 75 | 40 | 7
4:47:00 | 75 | 40 | 7
4:48:00 | 75 | 40 | 7
4:49:00 | 75 | 40 | 7
4:50:00 | 75 | 40 | 7
4:51:00 | 75 | 40 | 7
4:52:00 | 75 | 40 | 7
4:53:00 | 75 | 40 | 7
4:54:00 | 75 | 40 | 7
4:55:00 | 75 | 40 | 7
4:56:00 | 75 | 40 | 7
4:57:00 | 75 | 40 | 7
4:58:00 | 75 | 40 | 7
4:59:00 | 75 | 40 | 7
5:00:00 | 75 | 40 | 7
5:01:00 | 75 | 40 | 7
5:02:00 | 75 | 40 | 7
5:03:00 | 75 | 40 | 7
5:04:00 | 75 | 40 | 7
5:05:00 | 75 | 40 | 7
5:06:00 | 75 | 40 | 7
5:07:00 | 75 | 40 | 7
5:08:00 | 75 | 40 | 7
5:09:00 | 75 | 40 | 7
5:10:00 | 75 | 40 | 7
5:11:00 | 75 | 40 | 7
5:12:00 | 75 | 40 | 7
5:13:00 | 75 | 40 | 7
5:14:00 | 75 | 40 | 7
5:15:00 | 75 | 40 | 7
5:16:00 | 75 | 40 | 7
5:17:00 | 75 | 40 | 7
5:18:00 | 75 | 40 | 7
5:19:00 | 75 | 40 | 7