## Sheet1
Колонка_1 | Колонка_2 | Колонка_3 | Колонка_4
--Test Summary--
Full Path and File Name
Instrument Name | 7222 #1
Instrument Type | Consistometer
Instrument Serial Number | 113
Test Start Date | 15.01.2002
Test Start Time | 3:47:56
Test Stop Date | 15.01.2002
Test Stop Time | 20:16:32
Test Length | 16:28:36
Final Sample Time Offset | 16:28:00
Controller Schedule Name
Sampling Period | 60 seconds
Comments | MPa: 25(30min); T: 60 C(20min), 70C(10min); tap water, dry blending
Information | WellID
Information | Customer | Kogalym
Information | CementClass | G
Information | CementMfr | Dyckerhoff
Information | Additives | 1.2%TDF-1+0.1%TR-1
Information | Density | 1900
Information | BHCT | 70
Information | BHST | 70
Information | FluidLoss
Information | JobType | Squeeze
Calculated Value | Thickening_Time | 9:56:00
Calculated Value | Setting Time | N/A
Initial Temperature (C) | 26 C
Final Temperature (C) | 42 C
Initial Pressure (MPa) | 1 MPa
Final Pressure (MPa) | 1 MPa
Initial Consistency (Bc) | 24 Bc
Final Consistency (Bc) | 56 Bc
--Data--
Time (HH:MM:SS) | Temperature (C) | Pressure (MPa) | Consistency (Bc)
0:00:00 | 26 | 1 | 24
0:01:00 | 27 | 3 | 29
0:02:00 | 27 | 3 | 17
0:03:00 | 27 | 5 | 11
0:04:00 | 27 | 6 | 11
0:05:00 | 28 | 7 | 10
0:06:00 | 29 | 8 | 15
0:07:00 | 31 | 8 | 15
0:08:00 | 33 | 9 | 11
0:09:00 | 36 | 10 | 12
0:10:00 | 38 | 10 | 10
0:11:00 | 41 | 11 | 10
0:12:00 | 43 | 12 | 9
0:13:00 | 45 | 13 | 10
0:14:00 | 47 | 14 | 12
0:15:00 | 49 | 14 | 11
0:16:00 | 51 | 15 | 10
0:17:00 | 53 | 16 | 10
0:18:00 | 54 | 17 | 10
0:19:00 | 56 | 17 | 10
0:20:00 | 58 | 18 | 9
0:21:00 | 59 | 19 | 9
0:22:00 | 61 | 20 | 9
0:23:00 | 62 | 20 | 9
0:24:00 | 64 | 21 | 9
0:25:00 | 65 | 22 | 9
0:26:00 | 66 | 23 | 9
0:27:00 | 67 | 23 | 9
0:28:00 | 67 | 24 | 9
0:29:00 | 68 | 25 | 9
0:30:00 | 69 | 26 | 9
0:31:00 | 70 | 26 | 8
0:32:00 | 70 | 26 | 9
0:33:00 | 70 | 26 | 12
0:34:00 | 70 | 26 | 34
0:35:00 | 70 | 26 | 13
0:36:00 | 70 | 26 | 17
0:37:00 | 70 | 26 | 12
0:38:00 | 70 | 26 | 10
0:39:00 | 71 | 26 | 10
0:40:00 | 71 | 26 | 10
0:41:00 | 72 | 25 | 9
0:42:00 | 73 | 25 | 9
0:43:00 | 74 | 25 | 12
0:44:00 | 74 | 25 | 16
0:45:00 | 73 | 25 | 15
0:46:00 | 73 | 25 | 12
0:47:00 | 73 | 25 | 12
0:48:00 | 73 | 25 | 13
0:49:00 | 72 | 25 | 13
0:50:00 | 72 | 25 | 13
0:51:00 | 72 | 25 | 13
0:52:00 | 72 | 25 | 13
0:53:00 | 72 | 25 | 13
0:54:00 | 72 | 25 | 13
0:55:00 | 72 | 25 | 13
0:56:00 | 71 | 25 | 13
0:57:00 | 70 | 25 | 16
0:58:00 | 69 | 25 | 16
0:59:00 | 68 | 26 | 15
1:00:00 | 67 | 26 | 14
1:01:00 | 66 | 26 | 14
1:02:00 | 66 | 26 | 13
1:03:00 | 65 | 26 | 13
1:04:00 | 65 | 26 | 14
1:05:00 | 65 | 26 | 30
1:06:00 | 65 | 26 | 16
1:07:00 | 65 | 26 | 23
1:08:00 | 65 | 26 | 33
1:09:00 | 65 | 26 | 30
1:10:00 | 65 | 26 | 23
1:11:00 | 66 | 26 | 13
1:12:00 | 67 | 26 | 12
1:13:00 | 69 | 25 | 19
1:14:00 | 71 | 25 | 16
1:15:00 | 73 | 25 | 15
1:16:00 | 74 | 25 | 17
1:17:00 | 74 | 25 | 24
1:18:00 | 75 | 25 | 24
1:19:00 | 75 | 25 | 22
1:20:00 | 75 | 25 | 27
1:21:00 | 75 | 25 | 28
1:22:00 | 76 | 25 | 27
1:23:00 | 76 | 25 | 21
1:24:00 | 76 | 25 | 19
1:25:00 | 76 | 25 | 18
1:26:00 | 76 | 25 | 13
1:27:00 | 75 | 25 | 14
1:28:00 | 74 | 25 | 14
1:29:00 | 74 | 25 | 19
1:30:00 | 73 | 25 | 21
1:31:00 | 72 | 25 | 38
1:32:00 | 71 | 25 | 24
1:33:00 | 71 | 25 | 30
1:34:00 | 71 | 25 | 37
1:35:00 | 70 | 25 | 31
1:36:00 | 70 | 25 | 31
1:37:00 | 70 | 25 | 19
1:38:00 | 70 | 25 | 19
1:39:00 | 70 | 25 | 19
1:40:00 | 70 | 25 | 18
1:41:00 | 69 | 25 | 14
1:42:00 | 69 | 25 | 13
1:43:00 | 68 | 25 | 16
1:44:00 | 68 | 26 | 15
1:45:00 | 67 | 26 | 10
1:46:00 | 67 | 26 | 10
1:47:00 | 66 | 26 | 10
1:48:00 | 66 | 26 | 10
1:49:00 | 66 | 26 | 10
1:50:00 | 66 | 26 | 9
1:51:00 | 66 | 26 | 9
1:52:00 | 66 | 26 | 9
1:53:00 | 66 | 26 | 9
1:54:00 | 66 | 26 | 10
1:55:00 | 66 | 26 | 10
1:56:00 | 66 | 26 | 17
1:57:00 | 67 | 26 | 19
1:58:00 | 68 | 26 | 22
1:59:00 | 70 | 26 | 14
2:00:00 | 71 | 25 | 15
2:01:00 | 72 | 25 | 16
2:02:00 | 73 | 25 | 14
2:03:00 | 74 | 25 | 15
2:04:00 | 74 | 25 | 15
2:05:00 | 75 | 25 | 15
2:06:00 | 75 | 25 | 15
2:07:00 | 75 | 25 | 14
2:08:00 | 75 | 25 | 14
2:09:00 | 75 | 25 | 14
2:10:00 | 75 | 25 | 14
2:11:00 | 75 | 25 | 19
2:12:00 | 75 | 25 | 15
2:13:00 | 75 | 25 | 17
2:14:00 | 75 | 25 | 13
2:15:00 | 74 | 25 | 14
2:16:00 | 73 | 25 | 17
2:17:00 | 73 | 25 | 23
2:18:00 | 72 | 25 | 23
2:19:00 | 72 | 25 | 25
2:20:00 | 72 | 25 | 25
2:21:00 | 72 | 25 | 27
2:22:00 | 71 | 25 | 26
2:23:00 | 71 | 25 | 26
2:24:00 | 71 | 25 | 26
2:25:00 | 71 | 25 | 22
2:26:00 | 71 | 25 | 15
2:27:00 | 71 | 25 | 15
2:28:00 | 70 | 25 | 12
2:29:00 | 70 | 25 | 12
2:30:00 | 69 | 25 | 12
2:31:00 | 69 | 25 | 12
2:32:00 | 68 | 25 | 12
2:33:00 | 68 | 25 | 12
2:34:00 | 68 | 26 | 11
2:35:00 | 68 | 26 | 16
2:36:00 | 67 | 26 | 18
2:37:00 | 67 | 26 | 13
2:38:00 | 67 | 26 | 22
2:39:00 | 67 | 26 | 19
2:40:00 | 67 | 26 | 30
2:41:00 | 67 | 26 | 13
2:42:00 | 67 | 26 | 12
2:43:00 | 67 | 26 | 13
2:44:00 | 67 | 26 | 13
2:45:00 | 68 | 26 | 13
2:46:00 | 68 | 26 | 13
2:47:00 | 69 | 26 | 14
2:48:00 | 69 | 26 | 14
2:49:00 | 70 | 26 | 14
2:50:00 | 70 | 26 | 14
2:51:00 | 70 | 26 | 14
2:52:00 | 70 | 25 | 14
2:53:00 | 70 | 25 | 14
2:54:00 | 71 | 25 | 14
2:55:00 | 71 | 25 | 14
2:56:00 | 71 | 25 | 9
2:57:00 | 71 | 25 | 9
2:58:00 | 71 | 25 | 11
2:59:00 | 71 | 25 | 10
3:00:00 | 71 | 25 | 10
3:01:00 | 71 | 25 | 10
3:02:00 | 71 | 25 | 10
3:03:00 | 70 | 25 | 10
3:04:00 | 70 | 25 | 10
3:05:00 | 70 | 25 | 10
3:06:00 | 70 | 25 | 10
3:07:00 | 70 | 25 | 10
3:08:00 | 70 | 25 | 10
3:09:00 | 69 | 25 | 10
3:10:00 | 69 | 25 | 10
3:11:00 | 69 | 25 | 10
3:12:00 | 69 | 25 | 10
3:13:00 | 69 | 25 | 10
3:14:00 | 68 | 25 | 10
3:15:00 | 68 | 25 | 10
3:16:00 | 68 | 25 | 10
3:17:00 | 67 | 26 | 12
3:18:00 | 67 | 26 | 13
3:19:00 | 67 | 26 | 13
3:20:00 | 67 | 26 | 13
3:21:00 | 67 | 26 | 13
3:22:00 | 67 | 26 | 13
3:23:00 | 67 | 26 | 13
3:24:00 | 67 | 26 | 14
3:25:00 | 67 | 26 | 14
3:26:00 | 67 | 26 | 12
3:27:00 | 67 | 26 | 11
3:28:00 | 67 | 26 | 12
3:29:00 | 68 | 26 | 11
3:30:00 | 69 | 26 | 11
3:31:00 | 69 | 26 | 11
3:32:00 | 70 | 26 | 11
3:33:00 | 71 | 26 | 11
3:34:00 | 71 | 25 | 15
3:35:00 | 72 | 25 | 27
3:36:00 | 72 | 25 | 12
3:37:00 | 73 | 25 | 10
3:38:00 | 73 | 25 | 10
3:39:00 | 73 | 25 | 10
3:40:00 | 73 | 25 | 10
3:41:00 | 74 | 25 | 10
3:42:00 | 74 | 25 | 10
3:43:00 | 74 | 25 | 10
3:44:00 | 74 | 25 | 12
3:45:00 | 73 | 25 | 12
3:46:00 | 73 | 25 | 12
3:47:00 | 73 | 25 | 12
3:48:00 | 72 | 25 | 21
3:49:00 | 72 | 25 | 31
3:50:00 | 72 | 25 | 30
3:51:00 | 72 | 25 | 30
3:52:00 | 71 | 25 | 29
3:53:00 | 71 | 25 | 31
3:54:00 | 71 | 25 | 24
3:55:00 | 71 | 25 | 13
3:56:00 | 71 | 25 | 15
3:57:00 | 71 | 25 | 14
3:58:00 | 70 | 25 | 14
3:59:00 | 70 | 25 | 13
4:00:00 | 70 | 25 | 20
4:01:00 | 69 | 25 | 38
4:02:00 | 69 | 25 | 38
4:03:00 | 69 | 25 | 37
4:04:00 | 68 | 25 | 37
4:05:00 | 68 | 26 | 35
4:06:00 | 68 | 26 | 13
4:07:00 | 68 | 26 | 14
4:08:00 | 68 | 26 | 27
4:09:00 | 67 | 26 | 29
4:10:00 | 67 | 26 | 12
4:11:00 | 67 | 26 | 14
4:12:00 | 67 | 26 | 12
4:13:00 | 67 | 26 | 13
4:14:00 | 67 | 26 | 13
4:15:00 | 67 | 26 | 12
4:16:00 | 68 | 26 | 13
4:17:00 | 68 | 26 | 14
4:18:00 | 68 | 26 | 19
4:19:00 | 68 | 26 | 10
4:20:00 | 69 | 26 | 10
4:21:00 | 69 | 26 | 10
4:22:00 | 69 | 26 | 10
4:23:00 | 69 | 26 | 10
4:24:00 | 69 | 26 | 10
4:25:00 | 70 | 26 | 10
4:26:00 | 70 | 25 | 10
4:27:00 | 70 | 25 | 12
4:28:00 | 70 | 25 | 15
4:29:00 | 71 | 25 | 17
4:30:00 | 71 | 25 | 14
4:31:00 | 71 | 25 | 22
4:32:00 | 71 | 25 | 16
4:33:00 | 71 | 25 | 23
4:34:00 | 71 | 25 | 22
4:35:00 | 71 | 25 | 25
4:36:00 | 71 | 25 | 25
4:37:00 | 71 | 25 | 21
4:38:00 | 71 | 25 | 21
4:39:00 | 71 | 25 | 21
4:40:00 | 71 | 25 | 13
4:41:00 | 71 | 25 | 13
4:42:00 | 71 | 25 | 12
4:43:00 | 71 | 25 | 12
4:44:00 | 71 | 25 | 12
4:45:00 | 70 | 25 | 11
4:46:00 | 70 | 25 | 11
4:47:00 | 70 | 25 | 11
4:48:00 | 69 | 25 | 12
4:49:00 | 69 | 25 | 12
4:50:00 | 69 | 25 | 11
4:51:00 | 69 | 25 | 11
4:52:00 | 68 | 25 | 11
4:53:00 | 68 | 25 | 12
4:54:00 | 68 | 25 | 11
4:55:00 | 68 | 26 | 16
4:56:00 | 68 | 26 | 25
4:57:00 | 68 | 26 | 21
4:58:00 | 68 | 26 | 19
4:59:00 | 68 | 26 | 21
5:00:00 | 67 | 26 | 24
5:01:00 | 67 | 26 | 21
5:02:00 | 67 | 26 | 27
5:03:00 | 67 | 26 | 15
5:04:00 | 67 | 26 | 17
5:05:00 | 67 | 26 | 27
5:06:00 | 67 | 26 | 24
5:07:00 | 67 | 26 | 27
5:08:00 | 68 | 26 | 24
5:09:00 | 68 | 26 | 24
5:10:00 | 68 | 26 | 16
5:11:00 | 68 | 26 | 16
5:12:00 | 68 | 26 | 15
5:13:00 | 69 | 26 | 14
5:14:00 | 69 | 26 | 14
5:15:00 | 70 | 25 | 14
5:16:00 | 70 | 25 | 14
5:17:00 | 71 | 25 | 14
5:18:00 | 72 | 25 | 14
5:19:00 | 72 | 25 | 14
5:20:00 | 72 | 25 | 13
5:21:00 | 73 | 25 | 13
5:22:00 | 73 | 25 | 12
5:23:00 | 73 | 25 | 12
5:24:00 | 74 | 25 | 12
5:25:00 | 74 | 25 | 12
5:26:00 | 74 | 25 | 24
5:27:00 | 74 | 25 | 26
5:28:00 | 74 | 25 | 25
5:29:00 | 74 | 25 | 16
5:30:00 | 73 | 25 | 17
5:31:00 | 73 | 25 | 20
5:32:00 | 73 | 25 | 20
5:33:00 | 72 | 25 | 22
5:34:00 | 72 | 25 | 22
5:35:00 | 72 | 25 | 37
5:36:00 | 72 | 25 | 36
5:37:00 | 71 | 26 | 43
5:38:00 | 71 | 25 | 42
5:39:00 | 71 | 25 | 42
5:40:00 | 71 | 25 | 24
5:41:00 | 71 | 25 | 16
5:42:00 | 71 | 25 | 18
5:43:00 | 70 | 25 | 22
5:44:00 | 70 | 25 | 20
5:45:00 | 70 | 25 | 24
5:46:00 | 69 | 25 | 31
5:47:00 | 69 | 25 | 33
5:48:00 | 69 | 25 | 40
5:49:00 | 68 | 25 | 39
5:50:00 | 68 | 25 | 39
5:51:00 | 68 | 26 | 26
5:52:00 | 68 | 26 | 21
5:53:00 | 68 | 26 | 22
5:54:00 | 67 | 26 | 21
5:55:00 | 67 | 26 | 14
5:56:00 | 67 | 26 | 18
5:57:00 | 67 | 26 | 19
5:58:00 | 67 | 26 | 16
5:59:00 | 67 | 26 | 16
6:00:00 | 67 | 26 | 15
6:01:00 | 68 | 26 | 15
6:02:00 | 68 | 26 | 15
6:03:00 | 68 | 26 | 11
6:04:00 | 68 | 26 | 13
6:05:00 | 68 | 26 | 12
6:06:00 | 69 | 26 | 11
6:07:00 | 69 | 26 | 11
6:08:00 | 69 | 26 | 11
6:09:00 | 69 | 26 | 11
6:10:00 | 70 | 26 | 15
6:11:00 | 70 | 25 | 14
6:12:00 | 70 | 25 | 14
6:13:00 | 70 | 25 | 15
6:14:00 | 71 | 25 | 14
6:15:00 | 71 | 25 | 14
6:16:00 | 71 | 25 | 14
6:17:00 | 72 | 25 | 14
6:18:00 | 72 | 25 | 14
6:19:00 | 72 | 25 | 13
6:20:00 | 72 | 25 | 13
6:21:00 | 72 | 25 | 13
6:22:00 | 72 | 25 | 13
6:23:00 | 72 | 25 | 13
6:24:00 | 72 | 25 | 13
6:25:00 | 72 | 25 | 36
6:26:00 | 72 | 25 | 24
6:27:00 | 72 | 25 | 17
6:28:00 | 71 | 25 | 19
6:29:00 | 71 | 25 | 19
6:30:00 | 71 | 25 | 28
6:31:00 | 71 | 25 | 30
6:32:00 | 70 | 25 | 28
6:33:00 | 70 | 25 | 24
6:34:00 | 70 | 25 | 24
6:35:00 | 69 | 25 | 23
6:36:00 | 69 | 25 | 22
6:37:00 | 69 | 25 | 42
6:38:00 | 69 | 25 | 42
6:39:00 | 69 | 25 | 42
6:40:00 | 68 | 25 | 28
6:41:00 | 68 | 25 | 17
6:42:00 | 68 | 25 | 15
6:43:00 | 68 | 26 | 15
6:44:00 | 68 | 26 | 15
6:45:00 | 68 | 26 | 12
6:46:00 | 67 | 26 | 12
6:47:00 | 67 | 26 | 12
6:48:00 | 67 | 26 | 12
6:49:00 | 67 | 26 | 12
6:50:00 | 67 | 26 | 11
6:51:00 | 67 | 26 | 12
6:52:00 | 67 | 26 | 12
6:53:00 | 67 | 26 | 13
6:54:00 | 67 | 26 | 25
6:55:00 | 67 | 26 | 14
6:56:00 | 67 | 26 | 18
6:57:00 | 67 | 26 | 18
6:58:00 | 68 | 26 | 18
6:59:00 | 68 | 26 | 18
7:00:00 | 69 | 26 | 17
7:01:00 | 70 | 26 | 17
7:02:00 | 70 | 26 | 17
7:03:00 | 71 | 25 | 17
7:04:00 | 72 | 25 | 17
7:05:00 | 72 | 25 | 18
7:06:00 | 73 | 25 | 18
7:07:00 | 73 | 25 | 17
7:08:00 | 74 | 25 | 17
7:09:00 | 74 | 25 | 17
7:10:00 | 74 | 25 | 23
7:11:00 | 74 | 25 | 17
7:12:00 | 75 | 25 | 19
7:13:00 | 75 | 25 | 18
7:14:00 | 75 | 25 | 19
7:15:00 | 75 | 25 | 16
7:16:00 | 74 | 25 | 16
7:17:00 | 74 | 25 | 22
7:18:00 | 74 | 25 | 22
7:19:00 | 74 | 25 | 22
7:20:00 | 73 | 25 | 23
7:21:00 | 73 | 25 | 23
7:22:00 | 73 | 25 | 24
7:23:00 | 73 | 25 | 23
7:24:00 | 73 | 25 | 23
7:25:00 | 72 | 25 | 24
7:26:00 | 72 | 25 | 23
7:27:00 | 72 | 25 | 20
7:28:00 | 72 | 25 | 19
7:29:00 | 72 | 25 | 18
7:30:00 | 71 | 25 | 32
7:31:00 | 71 | 25 | 39
7:32:00 | 71 | 25 | 36
7:33:00 | 70 | 25 | 35
7:34:00 | 70 | 25 | 33
7:35:00 | 70 | 25 | 33
7:36:00 | 70 | 25 | 33
7:37:00 | 69 | 25 | 32
7:38:00 | 69 | 25 | 30
7:39:00 | 69 | 25 | 30
7:40:00 | 69 | 25 | 25
7:41:00 | 69 | 25 | 20
7:42:00 | 68 | 25 | 20
7:43:00 | 68 | 25 | 19
7:44:00 | 68 | 25 | 19
7:45:00 | 68 | 26 | 17
7:46:00 | 68 | 26 | 15
7:47:00 | 67 | 26 | 17
7:48:00 | 67 | 26 | 17
7:49:00 | 67 | 26 | 17
7:50:00 | 67 | 26 | 18
7:51:00 | 67 | 26 | 20
7:52:00 | 67 | 26 | 21
7:53:00 | 67 | 26 | 20
7:54:00 | 67 | 26 | 21
7:55:00 | 67 | 26 | 25
7:56:00 | 67 | 26 | 22
7:57:00 | 67 | 26 | 22
7:58:00 | 67 | 26 | 22
7:59:00 | 68 | 26 | 22
8:00:00 | 68 | 26 | 22
8:01:00 | 69 | 26 | 22
8:02:00 | 69 | 26 | 23
8:03:00 | 70 | 26 | 23
8:04:00 | 71 | 26 | 24
8:05:00 | 71 | 25 | 24
8:06:00 | 72 | 25 | 24
8:07:00 | 72 | 25 | 22
8:08:00 | 73 | 25 | 23
8:09:00 | 73 | 25 | 22
8:10:00 | 74 | 25 | 26
8:11:00 | 74 | 25 | 25
8:12:00 | 74 | 25 | 23
8:13:00 | 74 | 25 | 22
8:14:00 | 74 | 25 | 23
8:15:00 | 74 | 25 | 20
8:16:00 | 74 | 25 | 36
8:17:00 | 74 | 25 | 41
8:18:00 | 74 | 25 | 34
8:19:00 | 74 | 25 | 33
8:20:00 | 74 | 25 | 37
8:21:00 | 74 | 25 | 36
8:22:00 | 73 | 25 | 34
8:23:00 | 73 | 25 | 34
8:24:00 | 73 | 25 | 35
8:25:00 | 73 | 25 | 38
8:26:00 | 73 | 25 | 37
8:27:00 | 72 | 25 | 30
8:28:00 | 72 | 25 | 30
8:29:00 | 72 | 25 | 29
8:30:00 | 72 | 25 | 27
8:31:00 | 71 | 25 | 23
8:32:00 | 71 | 25 | 23
8:33:00 | 71 | 25 | 23
8:34:00 | 71 | 25 | 24
8:35:00 | 70 | 25 | 34
8:36:00 | 70 | 25 | 34
8:37:00 | 70 | 25 | 34
8:38:00 | 70 | 25 | 44
8:39:00 | 70 | 25 | 43
8:40:00 | 69 | 25 | 29
8:41:00 | 69 | 25 | 35
8:42:00 | 69 | 25 | 27
8:43:00 | 69 | 25 | 36
8:44:00 | 69 | 25 | 32
8:45:00 | 68 | 25 | 27
8:46:00 | 68 | 25 | 27
8:47:00 | 68 | 26 | 27
8:48:00 | 68 | 26 | 30
8:49:00 | 67 | 26 | 37
8:50:00 | 67 | 26 | 41
8:51:00 | 67 | 26 | 41
8:52:00 | 67 | 26 | 42
8:53:00 | 67 | 26 | 48
8:54:00 | 67 | 26 | 46
8:55:00 | 67 | 26 | 45
8:56:00 | 67 | 26 | 35
8:57:00 | 67 | 26 | 36
8:58:00 | 67 | 26 | 36
8:59:00 | 67 | 26 | 35
9:00:00 | 67 | 26 | 36
9:01:00 | 68 | 26 | 36
9:02:00 | 68 | 26 | 43
9:03:00 | 69 | 26 | 48
9:04:00 | 70 | 26 | 49
9:05:00 | 70 | 26 | 51
9:06:00 | 71 | 25 | 51
9:07:00 | 71 | 25 | 53
9:08:00 | 72 | 25 | 52
9:09:00 | 72 | 25 | 51
9:10:00 | 72 | 25 | 45
9:11:00 | 73 | 25 | 40
9:12:00 | 73 | 25 | 38
9:13:00 | 73 | 25 | 41
9:14:00 | 74 | 25 | 40
9:15:00 | 74 | 25 | 30
9:16:00 | 74 | 25 | 30
9:17:00 | 74 | 25 | 30
9:18:00 | 74 | 25 | 29
9:19:00 | 73 | 25 | 29
9:20:00 | 73 | 25 | 29
9:21:00 | 73 | 25 | 29
9:22:00 | 73 | 25 | 30
9:23:00 | 73 | 25 | 30
9:24:00 | 73 | 25 | 30
9:25:00 | 73 | 25 | 61
9:26:00 | 72 | 25 | 47
9:27:00 | 72 | 25 | 45
9:28:00 | 72 | 25 | 43
9:29:00 | 72 | 25 | 43
9:30:00 | 72 | 25 | 26
9:31:00 | 71 | 25 | 26
9:32:00 | 71 | 25 | 26
9:33:00 | 71 | 25 | 26
9:34:00 | 71 | 25 | 26
9:35:00 | 70 | 25 | 26
9:36:00 | 70 | 25 | 26
9:37:00 | 70 | 25 | 26
9:38:00 | 70 | 25 | 26
9:39:00 | 69 | 25 | 26
9:40:00 | 69 | 25 | 74
9:41:00 | 69 | 25 | 47
9:42:00 | 69 | 25 | 42
9:43:00 | 69 | 25 | 41
9:44:00 | 69 | 25 | 41
9:45:00 | 68 | 25 | 24
9:46:00 | 68 | 25 | 24
9:47:00 | 68 | 26 | 23
9:48:00 | 68 | 26 | 23
9:49:00 | 67 | 26 | 24
9:50:00 | 67 | 26 | 24
9:51:00 | 67 | 26 | 24
9:52:00 | 67 | 26 | 24
9:53:00 | 67 | 26 | 24
9:54:00 | 67 | 26 | 24
9:55:00 | 67 | 26 | 77
9:56:00 | 67 | 25 | 70
9:57:00 | 67 | 25 | 67
9:58:00 | 67 | 25 | 69
9:59:00 | 67 | 25 | 68
10:00:00 | 67 | 25 | 68
10:01:00 | 67 | 25 | 70
10:02:00 | 67 | 25 | 71
10:03:00 | 67 | 25 | 71
10:04:00 | 68 | 25 | 68
10:05:00 | 68 | 25 | 70
10:06:00 | 68 | 25 | 70
10:07:00 | 68 | 25 | 70
10:08:00 | 68 | 25 | 67
10:09:00 | 68 | 25 | 67
10:10:00 | 68 | 25 | 66
10:11:00 | 68 | 25 | 66
10:12:00 | 68 | 25 | 64
10:13:00 | 68 | 25 | 65
10:14:00 | 68 | 25 | 66
10:15:00 | 68 | 25 | 66
10:16:00 | 68 | 25 | 66
10:17:00 | 67 | 25 | 66
10:18:00 | 67 | 25 | 66
10:19:00 | 67 | 25 | 66
10:20:00 | 67 | 25 | 66
10:21:00 | 67 | 25 | 67
10:22:00 | 67 | 25 | 67
10:23:00 | 67 | 25 | 66
10:24:00 | 67 | 25 | 64
10:25:00 | 67 | 25 | 65
10:26:00 | 67 | 25 | 65
10:27:00 | 66 | 25 | 69
10:28:00 | 66 | 25 | 69
10:29:00 | 66 | 25 | 69
10:30:00 | 66 | 25 | 66
10:31:00 | 66 | 25 | 68
10:32:00 | 66 | 25 | 68
10:33:00 | 66 | 25 | 68
10:34:00 | 66 | 25 | 66
10:35:00 | 66 | 25 | 67
10:36:00 | 65 | 25 | 67
10:37:00 | 65 | 25 | 69
10:38:00 | 65 | 25 | 69
10:39:00 | 65 | 25 | 69
10:40:00 | 65 | 25 | 69
10:41:00 | 65 | 25 | 69
10:42:00 | 65 | 25 | 68
10:43:00 | 65 | 25 | 68
10:44:00 | 65 | 25 | 68
10:45:00 | 64 | 25 | 70
10:46:00 | 64 | 25 | 70
10:47:00 | 64 | 25 | 70
10:48:00 | 64 | 25 | 67
10:49:00 | 64 | 25 | 68
10:50:00 | 64 | 25 | 68
10:51:00 | 64 | 25 | 68
10:52:00 | 64 | 25 | 68
10:53:00 | 64 | 25 | 68
10:54:00 | 64 | 25 | 68
10:55:00 | 63 | 25 | 69
10:56:00 | 63 | 25 | 68
10:57:00 | 63 | 25 | 68
10:58:00 | 63 | 25 | 68
10:59:00 | 63 | 25 | 67
11:00:00 | 63 | 25 | 67
11:01:00 | 63 | 25 | 68
11:02:00 | 63 | 25 | 65
11:03:00 | 62 | 25 | 65
11:04:00 | 62 | 25 | 67
11:05:00 | 62 | 25 | 67
11:06:00 | 62 | 25 | 67
11:07:00 | 62 | 25 | 67
11:08:00 | 62 | 25 | 68
11:09:00 | 62 | 25 | 68
11:10:00 | 62 | 25 | 64
11:11:00 | 62 | 25 | 65
11:12:00 | 62 | 25 | 67
11:13:00 | 61 | 25 | 67
11:14:00 | 61 | 25 | 67
11:15:00 | 61 | 25 | 67
11:16:00 | 61 | 25 | 67
11:17:00 | 61 | 25 | 67
11:18:00 | 61 | 25 | 64
11:19:00 | 61 | 25 | 65
11:20:00 | 61 | 25 | 67
11:21:00 | 61 | 25 | 67
11:22:00 | 61 | 25 | 66
11:23:00 | 61 | 25 | 66
11:24:00 | 60 | 25 | 67
11:25:00 | 60 | 25 | 67
11:26:00 | 60 | 25 | 66
11:27:00 | 60 | 25 | 68
11:28:00 | 60 | 25 | 69
11:29:00 | 60 | 25 | 68
11:30:00 | 60 | 25 | 68
11:31:00 | 60 | 25 | 65
11:32:00 | 60 | 25 | 67
11:33:00 | 60 | 25 | 68
11:34:00 | 60 | 25 | 68
11:35:00 | 60 | 25 | 68
11:36:00 | 60 | 25 | 71
11:37:00 | 59 | 25 | 70
11:38:00 | 59 | 25 | 70
11:39:00 | 59 | 25 | 70
11:40:00 | 59 | 25 | 70
11:41:00 | 59 | 25 | 68
11:42:00 | 59 | 25 | 68
11:43:00 | 59 | 25 | 69
11:44:00 | 59 | 25 | 65
11:45:00 | 59 | 25 | 66
11:46:00 | 59 | 25 | 67
11:47:00 | 59 | 25 | 67
11:48:00 | 59 | 25 | 66
11:49:00 | 59 | 25 | 68
11:50:00 | 58 | 25 | 68
11:51:00 | 58 | 25 | 68
11:52:00 | 58 | 25 | 67
11:53:00 | 58 | 25 | 72
11:54:00 | 58 | 25 | 72
11:55:00 | 58 | 25 | 71
11:56:00 | 58 | 25 | 73
11:57:00 | 58 | 25 | 72
11:58:00 | 58 | 25 | 73
11:59:00 | 58 | 25 | 72
12:00:00 | 58 | 25 | 72
12:01:00 | 58 | 25 | 70
12:02:00 | 58 | 25 | 67
12:03:00 | 58 | 25 | 68
12:04:00 | 58 | 25 | 68
12:05:00 | 57 | 25 | 69
12:06:00 | 57 | 25 | 70
12:07:00 | 57 | 25 | 72
12:08:00 | 57 | 25 | 72
12:09:00 | 57 | 25 | 71
12:10:00 | 57 | 25 | 71
12:11:00 | 57 | 25 | 67
12:12:00 | 57 | 25 | 67
12:13:00 | 57 | 25 | 67
12:14:00 | 57 | 25 | 77
12:15:00 | 57 | 25 | 75
12:16:00 | 57 | 25 | 74
12:17:00 | 57 | 25 | 74
12:18:00 | 57 | 25 | 74
12:19:00 | 57 | 25 | 74
12:20:00 | 56 | 25 | 74
12:21:00 | 56 | 25 | 69
12:22:00 | 56 | 25 | 68
12:23:00 | 56 | 25 | 70
12:24:00 | 56 | 25 | 70
12:25:00 | 56 | 25 | 69
12:26:00 | 56 | 25 | 73
12:27:00 | 56 | 25 | 73
12:28:00 | 56 | 25 | 73
12:29:00 | 56 | 25 | 71
12:30:00 | 56 | 25 | 71
12:31:00 | 56 | 25 | 71
12:32:00 | 56 | 25 | 71
12:33:00 | 56 | 25 | 72
12:34:00 | 55 | 25 | 65
12:35:00 | 55 | 25 | 65
12:36:00 | 55 | 25 | 65
12:37:00 | 55 | 25 | 66
12:38:00 | 55 | 25 | 65
12:39:00 | 55 | 25 | 65
12:40:00 | 55 | 25 | 65
12:41:00 | 55 | 25 | 66
12:42:00 | 55 | 25 | 65
12:43:00 | 55 | 25 | 61
12:44:00 | 55 | 25 | 60
12:45:00 | 55 | 25 | 60
12:46:00 | 55 | 25 | 60
12:47:00 | 54 | 25 | 61
12:48:00 | 54 | 25 | 61
12:49:00 | 54 | 25 | 61
12:50:00 | 54 | 25 | 62
12:51:00 | 54 | 25 | 61
12:52:00 | 54 | 25 | 61
12:53:00 | 54 | 25 | 61
12:54:00 | 54 | 25 | 61
12:55:00 | 54 | 25 | 61
12:56:00 | 54 | 25 | 61
12:57:00 | 54 | 25 | 61
12:58:00 | 54 | 25 | 61
12:59:00 | 54 | 25 | 61
13:00:00 | 53 | 25 | 61
13:01:00 | 53 | 25 | 61
13:02:00 | 53 | 25 | 61
13:03:00 | 53 | 25 | 61
13:04:00 | 53 | 25 | 61
13:05:00 | 53 | 25 | 61
13:06:00 | 53 | 25 | 61
13:07:00 | 53 | 25 | 61
13:08:00 | 53 | 25 | 61
13:09:00 | 53 | 25 | 61
13:10:00 | 53 | 25 | 61
13:11:00 | 53 | 25 | 61
13:12:00 | 52 | 25 | 61
13:13:00 | 52 | 25 | 61
13:14:00 | 52 | 25 | 61
13:15:00 | 52 | 25 | 60
13:16:00 | 52 | 25 | 60
13:17:00 | 52 | 25 | 60
13:18:00 | 52 | 25 | 60
13:19:00 | 52 | 25 | 60
13:20:00 | 52 | 25 | 60
13:21:00 | 52 | 25 | 60
13:22:00 | 52 | 25 | 59
13:23:00 | 52 | 25 | 59
13:24:00 | 52 | 25 | 59
13:25:00 | 51 | 25 | 59
13:26:00 | 51 | 25 | 59
13:27:00 | 51 | 25 | 59
13:28:00 | 51 | 25 | 59
13:29:00 | 51 | 25 | 59
13:30:00 | 51 | 25 | 59
13:31:00 | 51 | 25 | 58
13:32:00 | 51 | 25 | 58
13:33:00 | 51 | 25 | 58
13:34:00 | 51 | 25 | 58
13:35:00 | 51 | 25 | 58
13:36:00 | 51 | 25 | 58
13:37:00 | 51 | 25 | 58
13:38:00 | 50 | 25 | 58
13:39:00 | 50 | 25 | 58
13:40:00 | 50 | 25 | 58
13:41:00 | 50 | 25 | 58
13:42:00 | 50 | 25 | 58
13:43:00 | 50 | 25 | 58
13:44:00 | 50 | 25 | 58
13:45:00 | 50 | 25 | 58
13:46:00 | 50 | 25 | 58
13:47:00 | 50 | 25 | 58
13:48:00 | 50 | 25 | 58
13:49:00 | 50 | 25 | 58
13:50:00 | 50 | 25 | 58
13:51:00 | 50 | 25 | 58
13:52:00 | 50 | 25 | 58
13:53:00 | 49 | 25 | 58
13:54:00 | 49 | 25 | 58
13:55:00 | 49 | 25 | 58
13:56:00 | 49 | 25 | 58
13:57:00 | 49 | 25 | 58
13:58:00 | 49 | 25 | 58
13:59:00 | 49 | 25 | 58
14:00:00 | 49 | 25 | 58
14:01:00 | 49 | 25 | 58
14:02:00 | 49 | 25 | 58
14:03:00 | 49 | 25 | 58
14:04:00 | 49 | 25 | 58
14:05:00 | 49 | 25 | 58
14:06:00 | 49 | 25 | 58
14:07:00 | 49 | 25 | 58
14:08:00 | 48 | 25 | 58
14:09:00 | 48 | 25 | 58
14:10:00 | 48 | 25 | 58
14:11:00 | 48 | 25 | 58
14:12:00 | 48 | 25 | 58
14:13:00 | 48 | 25 | 58
14:14:00 | 48 | 25 | 58
14:15:00 | 48 | 25 | 58
14:16:00 | 48 | 25 | 59
14:17:00 | 48 | 25 | 59
14:18:00 | 48 | 25 | 59
14:19:00 | 48 | 25 | 59
14:20:00 | 48 | 25 | 58
14:21:00 | 48 | 26 | 59
14:22:00 | 48 | 26 | 59
14:23:00 | 48 | 25 | 59
14:24:00 | 48 | 25 | 59
14:25:00 | 48 | 25 | 59
14:26:00 | 47 | 25 | 59
14:27:00 | 47 | 25 | 59
14:28:00 | 47 | 25 | 59
14:29:00 | 47 | 25 | 59
14:30:00 | 47 | 26 | 60
14:31:00 | 47 | 25 | 60
14:32:00 | 47 | 25 | 60
14:33:00 | 47 | 25 | 59
14:34:00 | 47 | 25 | 59
14:35:00 | 47 | 25 | 59
14:36:00 | 47 | 25 | 59
14:37:00 | 47 | 25 | 60
14:38:00 | 47 | 25 | 60
14:39:00 | 47 | 25 | 60
14:40:00 | 47 | 25 | 60
14:41:00 | 47 | 25 | 60
14:42:00 | 47 | 25 | 60
14:43:00 | 47 | 25 | 60
14:44:00 | 47 | 25 | 60
14:45:00 | 47 | 25 | 60
14:46:00 | 46 | 25 | 60
14:47:00 | 46 | 25 | 60
14:48:00 | 46 | 25 | 59
14:49:00 | 46 | 25 | 59
14:50:00 | 46 | 25 | 59
14:51:00 | 46 | 25 | 59
14:52:00 | 46 | 25 | 59
14:53:00 | 46 | 25 | 59
14:54:00 | 46 | 25 | 59
14:55:00 | 46 | 25 | 59
14:56:00 | 46 | 25 | 59
14:57:00 | 46 | 25 | 59
14:58:00 | 46 | 25 | 59
14:59:00 | 46 | 25 | 59
15:00:00 | 46 | 25 | 59
15:01:00 | 46 | 25 | 59
15:02:00 | 46 | 25 | 59
15:03:00 | 46 | 25 | 59
15:04:00 | 46 | 25 | 59
15:05:00 | 46 | 25 | 59
15:06:00 | 46 | 25 | 59
15:07:00 | 46 | 25 | 59
15:08:00 | 46 | 25 | 59
15:09:00 | 45 | 25 | 59
15:10:00 | 45 | 25 | 59
15:11:00 | 45 | 25 | 59
15:12:00 | 45 | 25 | 59
15:13:00 | 45 | 25 | 59
15:14:00 | 45 | 25 | 59
15:15:00 | 45 | 25 | 59
15:16:00 | 45 | 25 | 59
15:17:00 | 45 | 25 | 59
15:18:00 | 45 | 25 | 58
15:19:00 | 45 | 25 | 58
15:20:00 | 45 | 25 | 58
15:21:00 | 45 | 25 | 59
15:22:00 | 45 | 25 | 59
15:23:00 | 45 | 25 | 59
15:24:00 | 45 | 25 | 59
15:25:00 | 45 | 25 | 58
15:26:00 | 45 | 25 | 59
15:27:00 | 45 | 25 | 59
15:28:00 | 45 | 25 | 58
15:29:00 | 45 | 25 | 58
15:30:00 | 45 | 25 | 58
15:31:00 | 45 | 25 | 58
15:32:00 | 45 | 25 | 58
15:33:00 | 45 | 25 | 58
15:34:00 | 45 | 25 | 58
15:35:00 | 44 | 25 | 58
15:36:00 | 44 | 25 | 58
15:37:00 | 44 | 25 | 58
15:38:00 | 44 | 25 | 58
15:39:00 | 44 | 25 | 58
15:40:00 | 44 | 25 | 58
15:41:00 | 44 | 25 | 58
15:42:00 | 44 | 25 | 58
15:43:00 | 44 | 25 | 58
15:44:00 | 44 | 25 | 58
15:45:00 | 44 | 25 | 57
15:46:00 | 44 | 25 | 57
15:47:00 | 44 | 25 | 57
15:48:00 | 44 | 25 | 57
15:49:00 | 44 | 25 | 57
15:50:00 | 44 | 25 | 57
15:51:00 | 44 | 25 | 57
15:52:00 | 44 | 25 | 57
15:53:00 | 44 | 25 | 57
15:54:00 | 44 | 25 | 57
15:55:00 | 44 | 25 | 57
15:56:00 | 44 | 25 | 57
15:57:00 | 44 | 25 | 57
15:58:00 | 44 | 25 | 57
15:59:00 | 44 | 25 | 57
16:00:00 | 44 | 25 | 57
16:01:00 | 44 | 25 | 57
16:02:00 | 43 | 25 | 57
16:03:00 | 43 | 25 | 57
16:04:00 | 43 | 25 | 57
16:05:00 | 43 | 25 | 57
16:06:00 | 43 | 25 | 57
16:07:00 | 43 | 25 | 57
16:08:00 | 43 | 25 | 57
16:09:00 | 43 | 25 | 56
16:10:00 | 43 | 25 | 56
16:11:00 | 43 | 25 | 56
16:12:00 | 43 | 25 | 56
16:13:00 | 43 | 25 | 56
16:14:00 | 43 | 25 | 56
16:15:00 | 43 | 25 | 56
16:16:00 | 43 | 25 | 56
16:17:00 | 43 | 25 | 56
16:18:00 | 43 | 25 | 56
16:19:00 | 43 | 25 | 56
16:20:00 | 43 | 25 | 56
16:21:00 | 43 | 25 | 56
16:22:00 | 43 | 25 | 56
16:23:00 | 43 | 25 | 56
16:24:00 | 43 | 25 | 56
16:25:00 | 43 | 25 | 56
16:26:00 | 43 | 25 | 56
16:27:00 | 42 | 6 | 90
16:28:00 | 42 | 1 | 56