## Sheet1
Колонка_1 | Колонка_2 | Колонка_3 | Колонка_4
--Test Summary--
Full Path and File Name
Instrument Name | 7222 #1
Instrument Type | Consistometer
Instrument Serial Number | 113
Test Start Date | 20.06.2002
Test Start Time | 3:32:37
Test Stop Date | 20.06.2002
Test Stop Time | 4:31:57
Test Length | 0:59:20
Final Sample Time Offset | 0:59:00
Controller Schedule Name
Sampling Period | 60 seconds
Comments | MPa: 30(35min); T: 55C(35min); field water, dry-blending, 1st stage
Information | WellID | 62/na
Information | Customer | Kogalym
Information | CementClass | G
Information | CementMfr | Dyckerhoff
Information | Additives | 1.2%TDF-1+0.2%TC-101
Information | Density | 1900
Information | BHCT | 55
Information | BHST | 70
Information | FluidLoss | 22cc/30min
Information | JobType | 146 mm csg tail slurry
Calculated Value | Thickening_Time | N/A
Calculated Value | Setting Time | N/A
Initial Temperature (C) | 26 C
Final Temperature (C) | 46 C
Initial Pressure (MPa) | 2 MPa
Final Pressure (MPa) | 0 MPa
Initial Consistency (Bc) | 18 Bc
Final Consistency (Bc) | 22 Bc
--Data--
Time (HH:MM:SS) | Temperature (C) | Pressure (MPa) | Consistency (Bc)
0:00:00 | 26 | 2 | 18
0:01:00 | 26 | 3 | 21
0:02:00 | 26 | 4 | 20
0:03:00 | 26 | 5 | 20
0:04:00 | 26 | 6 | 20
0:05:00 | 27 | 7 | 20
0:06:00 | 27 | 8 | 20
0:07:00 | 28 | 9 | 20
0:08:00 | 29 | 10 | 20
0:09:00 | 30 | 11 | 20
0:10:00 | 32 | 11 | 20
0:11:00 | 33 | 12 | 21
0:12:00 | 35 | 13 | 20
0:13:00 | 36 | 13 | 20
0:14:00 | 38 | 14 | 20
0:15:00 | 39 | 15 | 20
0:16:00 | 40 | 15 | 20
0:17:00 | 41 | 16 | 21
0:18:00 | 42 | 17 | 21
0:19:00 | 43 | 18 | 22
0:20:00 | 44 | 18 | 21
0:21:00 | 44 | 19 | 22
0:22:00 | 45 | 20 | 21
0:23:00 | 45 | 21 | 20
0:24:00 | 45 | 22 | 21
0:25:00 | 46 | 22 | 20
0:26:00 | 46 | 23 | 20
0:27:00 | 47 | 24 | 20
0:28:00 | 48 | 25 | 20
0:29:00 | 48 | 26 | 20
0:30:00 | 49 | 26 | 22
0:31:00 | 50 | 27 | 20
0:32:00 | 51 | 28 | 21
0:33:00 | 52 | 29 | 21
0:34:00 | 53 | 30 | 21
0:35:00 | 53 | 30 | 22
0:36:00 | 54 | 31 | 22
0:37:00 | 55 | 30 | 22
0:38:00 | 55 | 30 | 21
0:39:00 | 56 | 30 | 22
0:40:00 | 56 | 30 | 22
0:41:00 | 56 | 30 | 22
0:42:00 | 56 | 30 | 21
0:43:00 | 56 | 30 | 22
0:44:00 | 56 | 30 | 22
0:45:00 | 55 | 30 | 21
0:46:00 | 55 | 23 | 21
0:47:00 | 55 | 17 | 22
0:48:00 | 55 | 12 | 22
0:49:00 | 55 | 8 | 22
0:50:00 | 55 | 6 | 21
0:51:00 | 55 | 4 | 20
0:52:00 | 54 | 1 | 20
0:53:00 | 54 | 1 | 20
0:54:00 | 54 | 1 | 20
0:55:00 | 54 | 1 | 20
0:56:00 | 54 | 0 | 20
0:57:00 | 54 | 0 | 20
0:58:00 | 53 | 0 | 20
0:59:00 | 46 | 0 | 22