## Sheet1
Колонка_1 | Колонка_2 | Колонка_3 | Колонка_4
--Test Summary--
Full Path and File Name
Instrument Name | 7222 #1
Instrument Type | Consistometer
Instrument Serial Number | 113
Test Start Date | 27.11.2002
Test Start Time | 13:01:44
Test Stop Date | 27.11.2002
Test Stop Time | 17:19:04
Test Length | 4:17:20
Final Sample Time Offset | 4:17:00
Controller Schedule Name
Sampling Period | 60 seconds
Comments | MPa: 33(70min), T: 63C(70min), tap water, dry-blending
Information | WellID | 5317-2/21
Information | Customer | KOGALYMNEFTEGAS
Information | CementClass | G
Information | CementMfr | Dyckerhoff
Information | Additives | 1.2%TDF-1+1.0%TA-1+0.1%Lignocan
Information | Density | 1900
Information | BHCT | 63
Information | BHST | 70
Information | FluidLoss
Information | JobType | Liner cementing job
Calculated Value | Thickening_Time | N/A
Calculated Value | Setting Time | N/A
Initial Temperature (C) | 24 C
Final Temperature (C) | 63 C
Initial Pressure (MPa) | 1 MPa
Final Pressure (MPa) | 33 MPa
Initial Consistency (Bc) | 12 Bc
Final Consistency (Bc) | 72 Bc
--Data--
Time (HH:MM:SS) | Temperature (C) | Pressure (MPa) | Consistency (Bc)
0:00:00 | 24 | 1 | 12
0:01:00 | 25 | 2 | 12
0:02:00 | 25 | 2 | 12
0:03:00 | 25 | 3 | 14
0:04:00 | 25 | 3 | 16
0:05:00 | 25 | 4 | 17
0:06:00 | 25 | 4 | 22
0:07:00 | 25 | 5 | 17
0:08:00 | 25 | 6 | 20
0:09:00 | 26 | 6 | 14
0:10:00 | 27 | 7 | 18
0:11:00 | 28 | 7 | 20
0:12:00 | 29 | 7 | 17
0:13:00 | 30 | 8 | 19
0:14:00 | 31 | 8 | 15
0:15:00 | 32 | 9 | 17
0:16:00 | 33 | 9 | 19
0:17:00 | 34 | 9 | 11
0:18:00 | 35 | 10 | 17
0:19:00 | 35 | 10 | 17
0:20:00 | 36 | 11 | 13
0:21:00 | 36 | 11 | 13
0:22:00 | 37 | 11 | 14
0:23:00 | 37 | 12 | 14
0:24:00 | 38 | 12 | 14
0:25:00 | 38 | 13 | 13
0:26:00 | 39 | 13 | 13
0:27:00 | 39 | 13 | 14
0:28:00 | 40 | 14 | 13
0:29:00 | 40 | 14 | 13
0:30:00 | 41 | 15 | 13
0:31:00 | 41 | 15 | 14
0:32:00 | 42 | 16 | 12
0:33:00 | 42 | 16 | 13
0:34:00 | 43 | 17 | 12
0:35:00 | 43 | 17 | 12
0:36:00 | 44 | 18 | 13
0:37:00 | 45 | 18 | 13
0:38:00 | 45 | 19 | 12
0:39:00 | 46 | 19 | 12
0:40:00 | 46 | 20 | 12
0:41:00 | 47 | 20 | 12
0:42:00 | 47 | 20 | 12
0:43:00 | 48 | 21 | 12
0:44:00 | 49 | 21 | 12
0:45:00 | 49 | 22 | 12
0:46:00 | 50 | 22 | 12
0:47:00 | 50 | 23 | 12
0:48:00 | 51 | 23 | 12
0:49:00 | 51 | 24 | 12
0:50:00 | 52 | 24 | 12
0:51:00 | 52 | 25 | 11
0:52:00 | 53 | 26 | 11
0:53:00 | 54 | 26 | 11
0:54:00 | 54 | 26 | 12
0:55:00 | 55 | 26 | 12
0:56:00 | 55 | 27 | 12
0:57:00 | 56 | 27 | 12
0:58:00 | 56 | 28 | 12
0:59:00 | 57 | 28 | 12
1:00:00 | 57 | 29 | 13
1:01:00 | 58 | 29 | 13
1:02:00 | 59 | 30 | 12
1:03:00 | 59 | 30 | 12
1:04:00 | 60 | 31 | 12
1:05:00 | 60 | 31 | 12
1:06:00 | 61 | 32 | 12
1:07:00 | 61 | 31 | 6
1:08:00 | 62 | 32 | 6
1:09:00 | 62 | 32 | 5
1:10:00 | 63 | 33 | 5
1:11:00 | 63 | 33 | 5
1:12:00 | 64 | 33 | 6
1:13:00 | 64 | 33 | 5
1:14:00 | 65 | 33 | 4
1:15:00 | 65 | 33 | 4
1:16:00 | 65 | 33 | 3
1:17:00 | 65 | 33 | 5
1:18:00 | 65 | 33 | 5
1:19:00 | 65 | 33 | 5
1:20:00 | 64 | 33 | 5
1:21:00 | 64 | 33 | 5
1:22:00 | 64 | 33 | 5
1:23:00 | 64 | 33 | 5
1:24:00 | 64 | 33 | 5
1:25:00 | 64 | 33 | 4
1:26:00 | 64 | 33 | 5
1:27:00 | 63 | 33 | 5
1:28:00 | 63 | 33 | 4
1:29:00 | 63 | 33 | 4
1:30:00 | 63 | 33 | 4
1:31:00 | 63 | 33 | 4
1:32:00 | 63 | 33 | 4
1:33:00 | 63 | 33 | 4
1:34:00 | 63 | 33 | 4
1:35:00 | 63 | 33 | 4
1:36:00 | 63 | 33 | 4
1:37:00 | 63 | 33 | 4
1:38:00 | 63 | 33 | 4
1:39:00 | 63 | 33 | 4
1:40:00 | 63 | 33 | 4
1:41:00 | 63 | 33 | 4
1:42:00 | 63 | 33 | 4
1:43:00 | 63 | 33 | 4
1:44:00 | 63 | 33 | 4
1:45:00 | 63 | 33 | 4
1:46:00 | 63 | 33 | 4
1:47:00 | 63 | 33 | 4
1:48:00 | 63 | 33 | 4
1:49:00 | 63 | 33 | 4
1:50:00 | 63 | 33 | 4
1:51:00 | 63 | 33 | 4
1:52:00 | 63 | 33 | 4
1:53:00 | 63 | 33 | 4
1:54:00 | 63 | 33 | 4
1:55:00 | 63 | 33 | 4
1:56:00 | 63 | 33 | 4
1:57:00 | 63 | 33 | 4
1:58:00 | 63 | 33 | 4
1:59:00 | 63 | 33 | 4
2:00:00 | 63 | 33 | 4
2:01:00 | 63 | 33 | 4
2:02:00 | 63 | 33 | 4
2:03:00 | 63 | 33 | 4
2:04:00 | 63 | 33 | 4
2:05:00 | 63 | 33 | 4
2:06:00 | 63 | 33 | 4
2:07:00 | 63 | 33 | 4
2:08:00 | 63 | 33 | 4
2:09:00 | 63 | 33 | 4
2:10:00 | 63 | 33 | 4
2:11:00 | 63 | 33 | 4
2:12:00 | 63 | 33 | 4
2:13:00 | 63 | 33 | 4
2:14:00 | 63 | 33 | 6
2:15:00 | 63 | 33 | 6
2:16:00 | 63 | 33 | 6
2:17:00 | 63 | 33 | 6
2:18:00 | 63 | 33 | 5
2:19:00 | 63 | 33 | 5
2:20:00 | 63 | 33 | 5
2:21:00 | 63 | 33 | 5
2:22:00 | 63 | 33 | 5
2:23:00 | 63 | 33 | 5
2:24:00 | 63 | 33 | 5
2:25:00 | 63 | 33 | 5
2:26:00 | 63 | 33 | 5
2:27:00 | 63 | 33 | 5
2:28:00 | 63 | 33 | 6
2:29:00 | 63 | 33 | 6
2:30:00 | 63 | 33 | 6
2:31:00 | 63 | 33 | 6
2:32:00 | 63 | 33 | 6
2:33:00 | 63 | 33 | 6
2:34:00 | 63 | 33 | 6
2:35:00 | 63 | 33 | 6
2:36:00 | 63 | 33 | 6
2:37:00 | 63 | 33 | 6
2:38:00 | 63 | 33 | 6
2:39:00 | 63 | 33 | 6
2:40:00 | 63 | 33 | 6
2:41:00 | 63 | 33 | 6
2:42:00 | 63 | 33 | 6
2:43:00 | 63 | 33 | 6
2:44:00 | 63 | 33 | 6
2:45:00 | 63 | 33 | 5
2:46:00 | 63 | 33 | 5
2:47:00 | 63 | 33 | 5
2:48:00 | 63 | 33 | 5
2:49:00 | 63 | 33 | 5
2:50:00 | 63 | 33 | 6
2:51:00 | 63 | 33 | 6
2:52:00 | 63 | 33 | 6
2:53:00 | 63 | 33 | 6
2:54:00 | 63 | 33 | 6
2:55:00 | 63 | 33 | 6
2:56:00 | 63 | 33 | 6
2:57:00 | 63 | 33 | 6
2:58:00 | 63 | 33 | 5
2:59:00 | 63 | 33 | 5
3:00:00 | 63 | 33 | 5
3:01:00 | 63 | 33 | 5
3:02:00 | 63 | 33 | 5
3:03:00 | 63 | 33 | 6
3:04:00 | 63 | 33 | 6
3:05:00 | 63 | 33 | 6
3:06:00 | 63 | 33 | 6
3:07:00 | 63 | 33 | 6
3:08:00 | 63 | 33 | 6
3:09:00 | 63 | 33 | 6
3:10:00 | 63 | 33 | 6
3:11:00 | 63 | 33 | 6
3:12:00 | 63 | 33 | 6
3:13:00 | 63 | 33 | 6
3:14:00 | 63 | 33 | 5
3:15:00 | 63 | 33 | 7
3:16:00 | 63 | 33 | 7
3:17:00 | 63 | 33 | 7
3:18:00 | 63 | 33 | 6
3:19:00 | 63 | 33 | 6
3:20:00 | 63 | 33 | 7
3:21:00 | 63 | 33 | 7
3:22:00 | 63 | 33 | 8
3:23:00 | 63 | 33 | 10
3:24:00 | 63 | 33 | 9
3:25:00 | 63 | 33 | 9
3:26:00 | 63 | 33 | 10
3:27:00 | 63 | 33 | 10
3:28:00 | 63 | 33 | 15
3:29:00 | 63 | 33 | 14
3:30:00 | 63 | 33 | 14
3:31:00 | 63 | 33 | 15
3:32:00 | 63 | 33 | 14
3:33:00 | 63 | 33 | 14
3:34:00 | 63 | 33 | 14
3:35:00 | 63 | 33 | 14
3:36:00 | 63 | 33 | 15
3:37:00 | 63 | 33 | 14
3:38:00 | 63 | 33 | 14
3:39:00 | 63 | 33 | 15
3:40:00 | 63 | 33 | 16
3:41:00 | 63 | 33 | 20
3:42:00 | 63 | 33 | 20
3:43:00 | 63 | 33 | 20
3:44:00 | 63 | 33 | 20
3:45:00 | 63 | 33 | 19
3:46:00 | 63 | 33 | 19
3:47:00 | 63 | 33 | 20
3:48:00 | 63 | 33 | 20
3:49:00 | 63 | 33 | 20
3:50:00 | 63 | 33 | 20
3:51:00 | 63 | 33 | 20
3:52:00 | 63 | 33 | 23
3:53:00 | 63 | 33 | 23
3:54:00 | 63 | 33 | 24
3:55:00 | 63 | 33 | 25
3:56:00 | 63 | 33 | 26
3:57:00 | 63 | 33 | 27
3:58:00 | 63 | 33 | 28
3:59:00 | 63 | 33 | 29
4:00:00 | 63 | 33 | 30
4:01:00 | 63 | 33 | 32
4:02:00 | 63 | 33 | 33
4:03:00 | 63 | 33 | 41
4:04:00 | 63 | 33 | 36
4:05:00 | 63 | 33 | 39
4:06:00 | 63 | 33 | 44
4:07:00 | 63 | 33 | 39
4:08:00 | 63 | 33 | 38
4:09:00 | 63 | 33 | 39
4:10:00 | 63 | 33 | 40
4:11:00 | 63 | 33 | 45
4:12:00 | 63 | 33 | 49
4:13:00 | 63 | 33 | 51
4:14:00 | 63 | 33 | 62
4:15:00 | 63 | 33 | 61
4:16:00 | 63 | 33 | 65
4:17:00 | 63 | 33 | 72