## Sheet1
Колонка_1 | Колонка_2 | Колонка_3 | Колонка_4
--Test Summary--
Full Path and File Name
Instrument Name | 7222 #1
Instrument Type | Consistometer
Instrument Serial Number | 113
Test Start Date | 25.11.2002
Test Start Time | 11:54:29
Test Stop Date | 25.11.2002
Test Stop Time | 15:22:15
Test Length | 3:27:46
Final Sample Time Offset | 3:27:00
Controller Schedule Name
Sampling Period | 60 seconds
Comments | MPa: 33(55min), T: 63C(55min), tap water, dry-blending
Information | WellID | 5317-2/21
Information | Customer | KOGALYMNEFTEGAS
Information | CementClass | G
Information | CementMfr | Dyckerhoff
Information | Additives | 1.2%TDF-1+1.0%TA-1
Information | Density | 1900
Information | BHCT | 63
Information | BHST | 70
Information | FluidLoss
Information | JobType | Liner cementing job
Calculated Value | Thickening_Time | 3:27:00
Calculated Value | Setting Time | N/A
Initial Temperature (C) | 22 C
Final Temperature (C) | 63 C
Initial Pressure (MPa) | 1 MPa
Final Pressure (MPa) | 33 MPa
Initial Consistency (Bc) | 4 Bc
Final Consistency (Bc) | 72 Bc
--Data--
Time (HH:MM:SS) | Temperature (C) | Pressure (MPa) | Consistency (Bc)
0:00:00 | 22 | 1 | 4
0:01:00 | 22 | 2 | 4
0:02:00 | 22 | 3 | 4
0:03:00 | 22 | 4 | 5
0:04:00 | 22 | 5 | 5
0:05:00 | 23 | 5 | 5
0:06:00 | 23 | 6 | 5
0:07:00 | 25 | 6 | 5
0:08:00 | 26 | 7 | 5
0:09:00 | 27 | 8 | 5
0:10:00 | 28 | 8 | 5
0:11:00 | 29 | 9 | 5
0:12:00 | 30 | 9 | 6
0:13:00 | 31 | 9 | 7
0:14:00 | 32 | 10 | 6
0:15:00 | 33 | 11 | 7
0:16:00 | 34 | 11 | 7
0:17:00 | 35 | 11 | 7
0:18:00 | 36 | 12 | 8
0:19:00 | 37 | 12 | 8
0:20:00 | 37 | 13 | 8
0:21:00 | 38 | 14 | 7
0:22:00 | 39 | 14 | 7
0:23:00 | 39 | 15 | 7
0:24:00 | 40 | 16 | 7
0:25:00 | 40 | 16 | 7
0:26:00 | 41 | 17 | 7
0:27:00 | 42 | 18 | 7
0:28:00 | 43 | 18 | 7
0:29:00 | 43 | 18 | 7
0:30:00 | 44 | 19 | 7
0:31:00 | 45 | 20 | 7
0:32:00 | 46 | 21 | 7
0:33:00 | 46 | 21 | 7
0:34:00 | 47 | 21 | 7
0:35:00 | 48 | 22 | 7
0:36:00 | 49 | 23 | 7
0:37:00 | 49 | 23 | 7
0:38:00 | 50 | 24 | 7
0:39:00 | 51 | 25 | 7
0:40:00 | 52 | 24 | 7
0:41:00 | 52 | 25 | 7
0:42:00 | 53 | 26 | 7
0:43:00 | 54 | 26 | 7
0:44:00 | 55 | 27 | 7
0:45:00 | 55 | 28 | 7
0:46:00 | 56 | 28 | 7
0:47:00 | 57 | 29 | 7
0:48:00 | 58 | 30 | 7
0:49:00 | 58 | 30 | 7
0:50:00 | 59 | 30 | 7
0:51:00 | 60 | 31 | 7
0:52:00 | 61 | 31 | 7
0:53:00 | 61 | 32 | 7
0:54:00 | 62 | 33 | 7
0:55:00 | 63 | 33 | 7
0:56:00 | 64 | 33 | 7
0:57:00 | 64 | 33 | 7
0:58:00 | 65 | 33 | 7
0:59:00 | 65 | 33 | 7
1:00:00 | 65 | 33 | 7
1:01:00 | 65 | 33 | 7
1:02:00 | 65 | 33 | 7
1:03:00 | 65 | 33 | 7
1:04:00 | 65 | 33 | 7
1:05:00 | 65 | 33 | 7
1:06:00 | 65 | 33 | 7
1:07:00 | 64 | 33 | 7
1:08:00 | 64 | 33 | 7
1:09:00 | 64 | 33 | 7
1:10:00 | 64 | 33 | 7
1:11:00 | 64 | 33 | 7
1:12:00 | 64 | 33 | 7
1:13:00 | 63 | 33 | 7
1:14:00 | 63 | 33 | 7
1:15:00 | 63 | 33 | 7
1:16:00 | 63 | 33 | 7
1:17:00 | 63 | 33 | 7
1:18:00 | 63 | 33 | 7
1:19:00 | 63 | 33 | 7
1:20:00 | 63 | 33 | 7
1:21:00 | 63 | 33 | 6
1:22:00 | 63 | 33 | 6
1:23:00 | 63 | 33 | 6
1:24:00 | 63 | 33 | 6
1:25:00 | 63 | 33 | 6
1:26:00 | 63 | 33 | 7
1:27:00 | 63 | 33 | 6
1:28:00 | 63 | 33 | 6
1:29:00 | 63 | 33 | 6
1:30:00 | 63 | 33 | 6
1:31:00 | 63 | 33 | 6
1:32:00 | 63 | 33 | 6
1:33:00 | 63 | 33 | 6
1:34:00 | 63 | 33 | 6
1:35:00 | 63 | 33 | 6
1:36:00 | 63 | 33 | 6
1:37:00 | 63 | 33 | 6
1:38:00 | 63 | 33 | 6
1:39:00 | 63 | 33 | 6
1:40:00 | 63 | 33 | 7
1:41:00 | 63 | 33 | 1
1:42:00 | 63 | 33 | -1
1:43:00 | 63 | 33 | 1
1:44:00 | 63 | 33 | -1
1:45:00 | 63 | 33 | 0
1:46:00 | 63 | 33 | -2
1:47:00 | 63 | 33 | -2
1:48:00 | 63 | 33 | -2
1:49:00 | 63 | 33 | 5
1:50:00 | 63 | 33 | 5
1:51:00 | 63 | 33 | 5
1:52:00 | 63 | 33 | 5
1:53:00 | 63 | 33 | 5
1:54:00 | 63 | 33 | 5
1:55:00 | 63 | 33 | 5
1:56:00 | 63 | 33 | 5
1:57:00 | 63 | 33 | 5
1:58:00 | 63 | 33 | 5
1:59:00 | 63 | 33 | 5
2:00:00 | 63 | 33 | 5
2:01:00 | 63 | 33 | 5
2:02:00 | 63 | 33 | 5
2:03:00 | 63 | 33 | 5
2:04:00 | 63 | 33 | 5
2:05:00 | 63 | 33 | 5
2:06:00 | 63 | 33 | 5
2:07:00 | 63 | 33 | 5
2:08:00 | 63 | 33 | 5
2:09:00 | 63 | 33 | 5
2:10:00 | 63 | 33 | 5
2:11:00 | 63 | 33 | 5
2:12:00 | 63 | 33 | 5
2:13:00 | 63 | 33 | 5
2:14:00 | 63 | 33 | 5
2:15:00 | 63 | 33 | 6
2:16:00 | 63 | 33 | 6
2:17:00 | 63 | 33 | 6
2:18:00 | 63 | 33 | 6
2:19:00 | 63 | 33 | 6
2:20:00 | 63 | 33 | 6
2:21:00 | 63 | 33 | 7
2:22:00 | 63 | 33 | 7
2:23:00 | 63 | 33 | 7
2:24:00 | 63 | 33 | 7
2:25:00 | 63 | 33 | 7
2:26:00 | 63 | 33 | 7
2:27:00 | 63 | 33 | 7
2:28:00 | 63 | 33 | 7
2:29:00 | 63 | 33 | 7
2:30:00 | 63 | 33 | 7
2:31:00 | 63 | 33 | 7
2:32:00 | 63 | 33 | 7
2:33:00 | 63 | 33 | 7
2:34:00 | 63 | 33 | 8
2:35:00 | 63 | 33 | 8
2:36:00 | 63 | 33 | 8
2:37:00 | 63 | 33 | 8
2:38:00 | 63 | 33 | 8
2:39:00 | 63 | 33 | 10
2:40:00 | 63 | 33 | 10
2:41:00 | 63 | 33 | 10
2:42:00 | 63 | 33 | 10
2:43:00 | 63 | 33 | 10
2:44:00 | 63 | 33 | 12
2:45:00 | 63 | 33 | 12
2:46:00 | 63 | 33 | 12
2:47:00 | 63 | 33 | 12
2:48:00 | 63 | 33 | 15
2:49:00 | 63 | 33 | 15
2:50:00 | 63 | 33 | 15
2:51:00 | 63 | 33 | 16
2:52:00 | 63 | 33 | 16
2:53:00 | 63 | 33 | 17
2:54:00 | 63 | 33 | 19
2:55:00 | 63 | 33 | 19
2:56:00 | 63 | 33 | 19
2:57:00 | 63 | 33 | 21
2:58:00 | 63 | 33 | 21
2:59:00 | 63 | 33 | 22
3:00:00 | 63 | 33 | 22
3:01:00 | 63 | 33 | 22
3:02:00 | 63 | 33 | 23
3:03:00 | 63 | 33 | 24
3:04:00 | 63 | 33 | 26
3:05:00 | 63 | 33 | 26
3:06:00 | 63 | 33 | 27
3:07:00 | 63 | 33 | 28
3:08:00 | 63 | 33 | 28
3:09:00 | 63 | 33 | 29
3:10:00 | 63 | 33 | 30
3:11:00 | 63 | 33 | 31
3:12:00 | 63 | 33 | 32
3:13:00 | 63 | 33 | 33
3:14:00 | 63 | 33 | 34
3:15:00 | 63 | 33 | 36
3:16:00 | 63 | 33 | 37
3:17:00 | 63 | 33 | 40
3:18:00 | 63 | 33 | 41
3:19:00 | 63 | 33 | 43
3:20:00 | 63 | 33 | 46
3:21:00 | 63 | 33 | 51
3:22:00 | 63 | 33 | 54
3:23:00 | 63 | 33 | 58
3:24:00 | 63 | 33 | 63
3:25:00 | 63 | 33 | 66
3:26:00 | 63 | 33 | 70
3:27:00 | 63 | 33 | 72