## Sheet1
Колонка_1 | Колонка_2 | Колонка_3 | Колонка_4
--Test Summary--
Full Path and File Name
Instrument Name | 7222 #1
Instrument Type | Consistometer
Instrument Serial Number | 113
Test Start Date | 11.01.2002
Test Start Time | 21:08:06
Test Stop Date | 12.01.2002
Test Stop Time | 1:19:32
Test Length | 4:11:26
Final Sample Time Offset | 4:11:00
Controller Schedule Name
Sampling Period | 60 seconds
Comments | MPa: 56(40min); T: 78C(40min); tap water, dry blending
Information | WellID | 15 / 1237
Information | Customer | Kogalym
Information | CementClass | G
Information | CementMfr | Dyckerhoff
Information | Additives | 1.3%TDF-1
Information | Density | 1900
Information | BHCT | 78
Information | BHST | 95
Information | FluidLoss | 35cc/30min
Information | JobType | 146 mm csg tail slurry
Calculated Value | Thickening_Time | 4:08:00
Calculated Value | Setting Time | N/A
Initial Temperature (C) | 24 C
Final Temperature (C) | 78 C
Initial Pressure (MPa) | 1 MPa
Final Pressure (MPa) | 56 MPa
Initial Consistency (Bc) | 18 Bc
Final Consistency (Bc) | 120 Bc
--Data--
Time (HH:MM:SS) | Temperature (C) | Pressure (MPa) | Consistency (Bc)
0:00:00 | 24 | 1 | 18
0:01:00 | 24 | 3 | 17
0:02:00 | 24 | 5 | 16
0:03:00 | 24 | 6 | 14
0:04:00 | 24 | 8 | 15
0:05:00 | 25 | 10 | 15
0:06:00 | 26 | 11 | 15
0:07:00 | 28 | 12 | 14
0:08:00 | 29 | 14 | 13
0:09:00 | 31 | 15 | 12
0:10:00 | 33 | 16 | 14
0:11:00 | 36 | 17 | 14
0:12:00 | 38 | 18 | 13
0:13:00 | 40 | 20 | 13
0:14:00 | 42 | 21 | 14
0:15:00 | 43 | 22 | 12
0:16:00 | 45 | 24 | 12
0:17:00 | 46 | 25 | 12
0:18:00 | 47 | 26 | 12
0:19:00 | 48 | 28 | 12
0:20:00 | 50 | 29 | 13
0:21:00 | 51 | 30 | 12
0:22:00 | 52 | 32 | 12
0:23:00 | 53 | 33 | 12
0:24:00 | 55 | 34 | 11
0:25:00 | 56 | 36 | 11
0:26:00 | 57 | 37 | 11
0:27:00 | 59 | 38 | 11
0:28:00 | 60 | 40 | 12
0:29:00 | 62 | 41 | 11
0:30:00 | 63 | 42 | 11
0:31:00 | 64 | 44 | 12
0:32:00 | 66 | 45 | 12
0:33:00 | 67 | 46 | 12
0:34:00 | 68 | 48 | 11
0:35:00 | 70 | 49 | 12
0:36:00 | 71 | 50 | 11
0:37:00 | 72 | 52 | 11
0:38:00 | 73 | 53 | 11
0:39:00 | 75 | 55 | 11
0:40:00 | 76 | 56 | 10
0:41:00 | 77 | 57 | 10
0:42:00 | 79 | 57 | 10
0:43:00 | 80 | 56 | 10
0:44:00 | 81 | 56 | 10
0:45:00 | 81 | 56 | 10
0:46:00 | 81 | 56 | 10
0:47:00 | 81 | 56 | 11
0:48:00 | 80 | 56 | 12
0:49:00 | 80 | 56 | 13
0:50:00 | 80 | 56 | 13
0:51:00 | 79 | 56 | 13
0:52:00 | 79 | 56 | 13
0:53:00 | 78 | 56 | 13
0:54:00 | 78 | 56 | 14
0:55:00 | 78 | 56 | 14
0:56:00 | 77 | 56 | 14
0:57:00 | 77 | 57 | 14
0:58:00 | 77 | 57 | 14
0:59:00 | 77 | 57 | 14
1:00:00 | 77 | 57 | 14
1:01:00 | 77 | 56 | 16
1:02:00 | 77 | 57 | 16
1:03:00 | 77 | 57 | 16
1:04:00 | 77 | 57 | 16
1:05:00 | 77 | 57 | 15
1:06:00 | 77 | 57 | 16
1:07:00 | 77 | 57 | 16
1:08:00 | 77 | 57 | 16
1:09:00 | 77 | 57 | 16
1:10:00 | 77 | 57 | 16
1:11:00 | 77 | 57 | 16
1:12:00 | 77 | 57 | 15
1:13:00 | 77 | 56 | 19
1:14:00 | 77 | 57 | 17
1:15:00 | 77 | 57 | 17
1:16:00 | 77 | 57 | 17
1:17:00 | 77 | 57 | 15
1:18:00 | 77 | 57 | 14
1:19:00 | 77 | 57 | 14
1:20:00 | 77 | 57 | 14
1:21:00 | 77 | 57 | 14
1:22:00 | 77 | 57 | 14
1:23:00 | 77 | 57 | 14
1:24:00 | 77 | 57 | 13
1:25:00 | 77 | 57 | 13
1:26:00 | 77 | 57 | 13
1:27:00 | 77 | 57 | 13
1:28:00 | 77 | 57 | 13
1:29:00 | 77 | 57 | 13
1:30:00 | 77 | 57 | 15
1:31:00 | 77 | 57 | 15
1:32:00 | 77 | 57 | 12
1:33:00 | 77 | 57 | 12
1:34:00 | 77 | 57 | 12
1:35:00 | 77 | 57 | 12
1:36:00 | 77 | 57 | 12
1:37:00 | 77 | 57 | 12
1:38:00 | 77 | 57 | 12
1:39:00 | 77 | 57 | 12
1:40:00 | 77 | 57 | 12
1:41:00 | 77 | 57 | 12
1:42:00 | 77 | 57 | 13
1:43:00 | 77 | 57 | 13
1:44:00 | 77 | 57 | 12
1:45:00 | 77 | 57 | 12
1:46:00 | 77 | 56 | 12
1:47:00 | 77 | 57 | 11
1:48:00 | 77 | 57 | 12
1:49:00 | 77 | 57 | 11
1:50:00 | 77 | 57 | 11
1:51:00 | 77 | 57 | 11
1:52:00 | 77 | 57 | 11
1:53:00 | 77 | 57 | 11
1:54:00 | 77 | 57 | 11
1:55:00 | 77 | 57 | 12
1:56:00 | 77 | 57 | 11
1:57:00 | 77 | 57 | 11
1:58:00 | 77 | 57 | 11
1:59:00 | 77 | 57 | 11
2:00:00 | 77 | 57 | 12
2:01:00 | 77 | 57 | 11
2:02:00 | 77 | 57 | 11
2:03:00 | 77 | 57 | 11
2:04:00 | 77 | 57 | 11
2:05:00 | 77 | 57 | 12
2:06:00 | 77 | 57 | 11
2:07:00 | 77 | 57 | 11
2:08:00 | 77 | 57 | 12
2:09:00 | 77 | 57 | 11
2:10:00 | 77 | 57 | 12
2:11:00 | 77 | 57 | 11
2:12:00 | 77 | 57 | 12
2:13:00 | 77 | 57 | 12
2:14:00 | 77 | 57 | 12
2:15:00 | 77 | 57 | 12
2:16:00 | 77 | 57 | 12
2:17:00 | 77 | 57 | 12
2:18:00 | 77 | 57 | 12
2:19:00 | 77 | 57 | 12
2:20:00 | 77 | 57 | 12
2:21:00 | 77 | 56 | 12
2:22:00 | 77 | 56 | 12
2:23:00 | 77 | 56 | 12
2:24:00 | 77 | 56 | 12
2:25:00 | 77 | 57 | 12
2:26:00 | 77 | 57 | 12
2:27:00 | 77 | 56 | 12
2:28:00 | 77 | 56 | 12
2:29:00 | 77 | 56 | 12
2:30:00 | 77 | 57 | 12
2:31:00 | 77 | 56 | 12
2:32:00 | 77 | 57 | 12
2:33:00 | 77 | 57 | 12
2:34:00 | 77 | 56 | 12
2:35:00 | 77 | 56 | 12
2:36:00 | 77 | 57 | 12
2:37:00 | 77 | 57 | 12
2:38:00 | 77 | 57 | 12
2:39:00 | 77 | 57 | 12
2:40:00 | 77 | 56 | 12
2:41:00 | 77 | 57 | 12
2:42:00 | 77 | 56 | 13
2:43:00 | 77 | 57 | 13
2:44:00 | 77 | 56 | 13
2:45:00 | 77 | 57 | 13
2:46:00 | 77 | 56 | 13
2:47:00 | 77 | 57 | 13
2:48:00 | 77 | 57 | 13
2:49:00 | 77 | 57 | 13
2:50:00 | 77 | 57 | 12
2:51:00 | 77 | 57 | 12
2:52:00 | 77 | 57 | 12
2:53:00 | 77 | 57 | 13
2:54:00 | 77 | 57 | 13
2:55:00 | 77 | 56 | 13
2:56:00 | 77 | 56 | 13
2:57:00 | 77 | 56 | 13
2:58:00 | 77 | 56 | 13
2:59:00 | 77 | 56 | 13
3:00:00 | 77 | 56 | 13
3:01:00 | 77 | 56 | 14
3:02:00 | 77 | 56 | 14
3:03:00 | 77 | 56 | 14
3:04:00 | 77 | 56 | 14
3:05:00 | 77 | 56 | 14
3:06:00 | 77 | 56 | 14
3:07:00 | 77 | 56 | 14
3:08:00 | 77 | 56 | 14
3:09:00 | 77 | 56 | 14
3:10:00 | 77 | 57 | 15
3:11:00 | 77 | 56 | 15
3:12:00 | 77 | 57 | 15
3:13:00 | 77 | 56 | 16
3:14:00 | 77 | 57 | 15
3:15:00 | 77 | 57 | 16
3:16:00 | 77 | 57 | 16
3:17:00 | 77 | 57 | 16
3:18:00 | 77 | 57 | 16
3:19:00 | 77 | 56 | 16
3:20:00 | 77 | 56 | 16
3:21:00 | 77 | 57 | 16
3:22:00 | 77 | 56 | 16
3:23:00 | 77 | 57 | 16
3:24:00 | 77 | 57 | 16
3:25:00 | 77 | 57 | 16
3:26:00 | 77 | 57 | 16
3:27:00 | 77 | 57 | 16
3:28:00 | 77 | 57 | 16
3:29:00 | 77 | 57 | 16
3:30:00 | 77 | 57 | 16
3:31:00 | 77 | 57 | 16
3:32:00 | 77 | 57 | 16
3:33:00 | 77 | 57 | 16
3:34:00 | 77 | 57 | 21
3:35:00 | 77 | 57 | 21
3:36:00 | 77 | 56 | 22
3:37:00 | 77 | 56 | 22
3:38:00 | 77 | 56 | 22
3:39:00 | 77 | 56 | 23
3:40:00 | 77 | 56 | 23
3:41:00 | 77 | 56 | 24
3:42:00 | 77 | 56 | 25
3:43:00 | 77 | 56 | 25
3:44:00 | 77 | 56 | 26
3:45:00 | 77 | 56 | 27
3:46:00 | 77 | 56 | 28
3:47:00 | 77 | 56 | 28
3:48:00 | 77 | 56 | 29
3:49:00 | 77 | 56 | 30
3:50:00 | 77 | 56 | 31
3:51:00 | 77 | 56 | 32
3:52:00 | 77 | 56 | 33
3:53:00 | 77 | 56 | 34
3:54:00 | 77 | 56 | 35
3:55:00 | 77 | 56 | 37
3:56:00 | 77 | 56 | 39
3:57:00 | 77 | 56 | 41
3:58:00 | 77 | 56 | 42
3:59:00 | 77 | 56 | 53
4:00:00 | 77 | 56 | 48
4:01:00 | 77 | 56 | 53
4:02:00 | 77 | 56 | 54
4:03:00 | 77 | 56 | 68
4:04:00 | 77 | 56 | 62
4:05:00 | 77 | 56 | 67
4:06:00 | 77 | 56 | 70
4:07:00 | 77 | 56 | 75
4:08:00 | 77 | 56 | 80
4:09:00 | 77 | 56 | 85
4:10:00 | 77 | 56 | 98
4:11:00 | 78 | 56 | 120