## Sheet1
Колонка_1 | Колонка_2 | Колонка_3 | Колонка_4
--Test Summary--
Full Path and File Name
Instrument Name | 7222 #1
Instrument Type | Consistometer
Instrument Serial Number | 113
Test Start Date | 30.01.2002
Test Start Time | 21:34:41
Test Stop Date | 31.01.2002
Test Stop Time | 3:50:51
Test Length | 6:16:10
Final Sample Time Offset | 6:16:00
Controller Schedule Name
Sampling Period | 60 seconds
Comments | MPa: 30 (30min); T: 55C(30min); tap water
Information | WellID
Information | Customer | Kogalym
Information | CementClass | G
Information | CementMfr | Dyckerhoff
Information | Additives | 1.4%TDF-1
Information | Density | 1900
Information | BHCT | 55
Information | BHST | 55
Information | FluidLoss
Information | JobType | plug
Calculated Value | Thickening_Time | N/A
Calculated Value | Setting Time | N/A
Initial Temperature (C) | 24 C
Final Temperature (C) | 54 C
Initial Pressure (MPa) | 1 MPa
Final Pressure (MPa) | 30 MPa
Initial Consistency (Bc) | 14 Bc
Final Consistency (Bc) | 70 Bc
--Data--
Time (HH:MM:SS) | Temperature (C) | Pressure (MPa) | Consistency (Bc)
0:00:00 | 24 | 1 | 14
0:01:00 | 24 | 3 | 13
0:02:00 | 24 | 4 | 14
0:03:00 | 24 | 5 | 12
0:04:00 | 25 | 6 | 12
0:05:00 | 25 | 8 | 12
0:06:00 | 26 | 8 | 11
0:07:00 | 27 | 9 | 12
0:08:00 | 29 | 10 | 12
0:09:00 | 30 | 11 | 11
0:10:00 | 32 | 12 | 11
0:11:00 | 33 | 13 | 11
0:12:00 | 35 | 14 | 12
0:13:00 | 36 | 15 | 12
0:14:00 | 37 | 16 | 12
0:15:00 | 38 | 17 | 11
0:16:00 | 39 | 18 | 12
0:17:00 | 40 | 18 | 12
0:18:00 | 41 | 19 | 11
0:19:00 | 42 | 20 | 10
0:20:00 | 43 | 21 | 11
0:21:00 | 44 | 22 | 11
0:22:00 | 45 | 23 | 11
0:23:00 | 46 | 24 | 11
0:24:00 | 47 | 25 | 11
0:25:00 | 48 | 25 | 11
0:26:00 | 49 | 26 | 11
0:27:00 | 50 | 27 | 11
0:28:00 | 51 | 28 | 11
0:29:00 | 52 | 29 | 11
0:30:00 | 53 | 30 | 11
0:31:00 | 54 | 31 | 11
0:32:00 | 55 | 31 | 11
0:33:00 | 56 | 31 | 10
0:34:00 | 56 | 30 | 10
0:35:00 | 56 | 30 | 10
0:36:00 | 57 | 30 | 11
0:37:00 | 57 | 30 | 11
0:38:00 | 56 | 30 | 12
0:39:00 | 56 | 30 | 12
0:40:00 | 56 | 30 | 12
0:41:00 | 56 | 30 | 12
0:42:00 | 55 | 30 | 12
0:43:00 | 55 | 30 | 12
0:44:00 | 55 | 30 | 12
0:45:00 | 54 | 30 | 12
0:46:00 | 54 | 30 | 12
0:47:00 | 54 | 30 | 12
0:48:00 | 54 | 31 | 12
0:49:00 | 54 | 31 | 12
0:50:00 | 54 | 31 | 12
0:51:00 | 53 | 31 | 12
0:52:00 | 53 | 31 | 12
0:53:00 | 53 | 31 | 12
0:54:00 | 53 | 31 | 12
0:55:00 | 54 | 31 | 12
0:56:00 | 54 | 31 | 12
0:57:00 | 54 | 31 | 12
0:58:00 | 54 | 31 | 12
0:59:00 | 54 | 31 | 12
1:00:00 | 54 | 31 | 12
1:01:00 | 54 | 31 | 12
1:02:00 | 54 | 31 | 12
1:03:00 | 54 | 31 | 12
1:04:00 | 54 | 31 | 12
1:05:00 | 54 | 31 | 12
1:06:00 | 54 | 31 | 12
1:07:00 | 54 | 31 | 12
1:08:00 | 54 | 31 | 12
1:09:00 | 54 | 31 | 12
1:10:00 | 54 | 31 | 12
1:11:00 | 54 | 31 | 12
1:12:00 | 54 | 31 | 12
1:13:00 | 54 | 31 | 12
1:14:00 | 54 | 31 | 12
1:15:00 | 54 | 31 | 12
1:16:00 | 54 | 31 | 13
1:17:00 | 54 | 31 | 13
1:18:00 | 54 | 31 | 13
1:19:00 | 54 | 31 | 13
1:20:00 | 54 | 31 | 13
1:21:00 | 54 | 31 | 12
1:22:00 | 54 | 31 | 12
1:23:00 | 54 | 31 | 12
1:24:00 | 54 | 31 | 13
1:25:00 | 54 | 31 | 13
1:26:00 | 54 | 31 | 12
1:27:00 | 54 | 31 | 12
1:28:00 | 54 | 31 | 12
1:29:00 | 54 | 31 | 12
1:30:00 | 54 | 31 | 12
1:31:00 | 54 | 31 | 12
1:32:00 | 54 | 31 | 12
1:33:00 | 54 | 31 | 12
1:34:00 | 54 | 31 | 12
1:35:00 | 54 | 31 | 12
1:36:00 | 54 | 31 | 12
1:37:00 | 54 | 31 | 12
1:38:00 | 54 | 31 | 12
1:39:00 | 54 | 31 | 12
1:40:00 | 54 | 31 | 12
1:41:00 | 54 | 31 | 12
1:42:00 | 54 | 31 | 12
1:43:00 | 54 | 31 | 12
1:44:00 | 54 | 31 | 12
1:45:00 | 54 | 31 | 12
1:46:00 | 54 | 31 | 12
1:47:00 | 54 | 31 | 12
1:48:00 | 54 | 31 | 12
1:49:00 | 54 | 31 | 12
1:50:00 | 54 | 31 | 12
1:51:00 | 54 | 31 | 12
1:52:00 | 54 | 31 | 12
1:53:00 | 54 | 31 | 12
1:54:00 | 54 | 31 | 12
1:55:00 | 54 | 31 | 12
1:56:00 | 54 | 31 | 12
1:57:00 | 54 | 31 | 12
1:58:00 | 54 | 31 | 12
1:59:00 | 54 | 31 | 12
2:00:00 | 54 | 31 | 12
2:01:00 | 54 | 31 | 12
2:02:00 | 54 | 31 | 12
2:03:00 | 54 | 31 | 12
2:04:00 | 54 | 31 | 12
2:05:00 | 54 | 31 | 12
2:06:00 | 54 | 31 | 12
2:07:00 | 54 | 31 | 12
2:08:00 | 54 | 31 | 12
2:09:00 | 54 | 31 | 12
2:10:00 | 54 | 31 | 12
2:11:00 | 54 | 31 | 12
2:12:00 | 54 | 31 | 12
2:13:00 | 54 | 31 | 12
2:14:00 | 54 | 31 | 12
2:15:00 | 54 | 31 | 12
2:16:00 | 54 | 31 | 12
2:17:00 | 54 | 31 | 12
2:18:00 | 54 | 31 | 12
2:19:00 | 54 | 31 | 12
2:20:00 | 54 | 31 | 12
2:21:00 | 54 | 31 | 12
2:22:00 | 54 | 31 | 12
2:23:00 | 54 | 31 | 12
2:24:00 | 54 | 31 | 12
2:25:00 | 54 | 31 | 12
2:26:00 | 54 | 31 | 12
2:27:00 | 54 | 31 | 12
2:28:00 | 54 | 31 | 12
2:29:00 | 54 | 31 | 12
2:30:00 | 54 | 31 | 12
2:31:00 | 54 | 31 | 12
2:32:00 | 54 | 31 | 12
2:33:00 | 54 | 31 | 12
2:34:00 | 54 | 31 | 12
2:35:00 | 54 | 31 | 12
2:36:00 | 54 | 31 | 12
2:37:00 | 54 | 31 | 12
2:38:00 | 54 | 31 | 12
2:39:00 | 54 | 31 | 12
2:40:00 | 54 | 31 | 12
2:41:00 | 54 | 31 | 12
2:42:00 | 54 | 31 | 12
2:43:00 | 54 | 31 | 12
2:44:00 | 54 | 31 | 12
2:45:00 | 54 | 31 | 12
2:46:00 | 54 | 31 | 12
2:47:00 | 54 | 31 | 12
2:48:00 | 54 | 31 | 12
2:49:00 | 54 | 31 | 12
2:50:00 | 54 | 31 | 12
2:51:00 | 54 | 31 | 12
2:52:00 | 54 | 31 | 12
2:53:00 | 54 | 31 | 12
2:54:00 | 54 | 31 | 12
2:55:00 | 54 | 31 | 12
2:56:00 | 54 | 31 | 12
2:57:00 | 54 | 31 | 12
2:58:00 | 54 | 31 | 12
2:59:00 | 54 | 31 | 12
3:00:00 | 54 | 31 | 12
3:01:00 | 54 | 31 | 12
3:02:00 | 54 | 31 | 12
3:03:00 | 54 | 31 | 12
3:04:00 | 54 | 31 | 12
3:05:00 | 54 | 31 | 12
3:06:00 | 54 | 31 | 12
3:07:00 | 54 | 31 | 12
3:08:00 | 54 | 31 | 12
3:09:00 | 54 | 31 | 12
3:10:00 | 54 | 31 | 12
3:11:00 | 54 | 31 | 12
3:12:00 | 54 | 31 | 12
3:13:00 | 54 | 31 | 12
3:14:00 | 54 | 31 | 12
3:15:00 | 54 | 31 | 12
3:16:00 | 54 | 31 | 12
3:17:00 | 54 | 31 | 12
3:18:00 | 54 | 31 | 12
3:19:00 | 54 | 31 | 12
3:20:00 | 54 | 31 | 12
3:21:00 | 54 | 31 | 12
3:22:00 | 54 | 31 | 12
3:23:00 | 54 | 31 | 12
3:24:00 | 54 | 31 | 12
3:25:00 | 54 | 31 | 12
3:26:00 | 54 | 31 | 12
3:27:00 | 54 | 31 | 12
3:28:00 | 54 | 31 | 12
3:29:00 | 54 | 31 | 12
3:30:00 | 54 | 31 | 12
3:31:00 | 54 | 31 | 12
3:32:00 | 54 | 31 | 12
3:33:00 | 54 | 31 | 12
3:34:00 | 54 | 31 | 12
3:35:00 | 54 | 31 | 12
3:36:00 | 54 | 31 | 12
3:37:00 | 54 | 31 | 12
3:38:00 | 54 | 31 | 12
3:39:00 | 54 | 31 | 12
3:40:00 | 54 | 31 | 12
3:41:00 | 54 | 31 | 12
3:42:00 | 54 | 31 | 12
3:43:00 | 54 | 31 | 12
3:44:00 | 54 | 31 | 12
3:45:00 | 54 | 31 | 12
3:46:00 | 54 | 31 | 12
3:47:00 | 54 | 31 | 12
3:48:00 | 54 | 31 | 12
3:49:00 | 54 | 31 | 12
3:50:00 | 54 | 31 | 12
3:51:00 | 54 | 31 | 12
3:52:00 | 54 | 31 | 12
3:53:00 | 54 | 31 | 12
3:54:00 | 54 | 31 | 12
3:55:00 | 54 | 31 | 12
3:56:00 | 54 | 31 | 12
3:57:00 | 54 | 31 | 12
3:58:00 | 54 | 31 | 12
3:59:00 | 54 | 31 | 12
4:00:00 | 54 | 31 | 12
4:01:00 | 54 | 31 | 12
4:02:00 | 54 | 31 | 12
4:03:00 | 54 | 31 | 12
4:04:00 | 54 | 31 | 12
4:05:00 | 54 | 31 | 12
4:06:00 | 54 | 31 | 12
4:07:00 | 54 | 31 | 12
4:08:00 | 54 | 31 | 12
4:09:00 | 54 | 31 | 12
4:10:00 | 54 | 31 | 12
4:11:00 | 54 | 31 | 12
4:12:00 | 54 | 31 | 12
4:13:00 | 54 | 31 | 12
4:14:00 | 54 | 31 | 12
4:15:00 | 54 | 31 | 12
4:16:00 | 54 | 31 | 12
4:17:00 | 54 | 31 | 12
4:18:00 | 54 | 31 | 12
4:19:00 | 54 | 31 | 12
4:20:00 | 54 | 31 | 12
4:21:00 | 54 | 31 | 12
4:22:00 | 54 | 31 | 12
4:23:00 | 54 | 31 | 12
4:24:00 | 54 | 31 | 12
4:25:00 | 54 | 31 | 12
4:26:00 | 54 | 31 | 12
4:27:00 | 54 | 31 | 12
4:28:00 | 54 | 31 | 12
4:29:00 | 54 | 31 | 12
4:30:00 | 54 | 31 | 12
4:31:00 | 54 | 31 | 12
4:32:00 | 54 | 31 | 12
4:33:00 | 54 | 31 | 12
4:34:00 | 54 | 31 | 12
4:35:00 | 54 | 31 | 12
4:36:00 | 54 | 31 | 12
4:37:00 | 54 | 31 | 12
4:38:00 | 54 | 31 | 12
4:39:00 | 54 | 31 | 12
4:40:00 | 54 | 31 | 12
4:41:00 | 54 | 31 | 12
4:42:00 | 54 | 31 | 12
4:43:00 | 54 | 31 | 12
4:44:00 | 54 | 31 | 12
4:45:00 | 54 | 31 | 12
4:46:00 | 54 | 31 | 12
4:47:00 | 54 | 31 | 12
4:48:00 | 54 | 31 | 12
4:49:00 | 54 | 31 | 12
4:50:00 | 54 | 31 | 12
4:51:00 | 54 | 31 | 12
4:52:00 | 54 | 31 | 12
4:53:00 | 54 | 31 | 12
4:54:00 | 54 | 31 | 12
4:55:00 | 54 | 31 | 12
4:56:00 | 54 | 31 | 12
4:57:00 | 54 | 30 | 12
4:58:00 | 54 | 31 | 12
4:59:00 | 54 | 31 | 12
5:00:00 | 54 | 31 | 12
5:01:00 | 54 | 31 | 12
5:02:00 | 54 | 30 | 12
5:03:00 | 54 | 30 | 12
5:04:00 | 54 | 31 | 12
5:05:00 | 54 | 30 | 12
5:06:00 | 54 | 30 | 12
5:07:00 | 54 | 30 | 12
5:08:00 | 54 | 30 | 12
5:09:00 | 54 | 30 | 12
5:10:00 | 54 | 30 | 12
5:11:00 | 54 | 30 | 13
5:12:00 | 54 | 30 | 13
5:13:00 | 54 | 30 | 13
5:14:00 | 54 | 30 | 13
5:15:00 | 54 | 30 | 13
5:16:00 | 54 | 30 | 13
5:17:00 | 54 | 30 | 13
5:18:00 | 54 | 30 | 13
5:19:00 | 54 | 30 | 13
5:20:00 | 54 | 30 | 13
5:21:00 | 54 | 30 | 13
5:22:00 | 54 | 30 | 13
5:23:00 | 54 | 30 | 15
5:24:00 | 54 | 30 | 15
5:25:00 | 54 | 30 | 16
5:26:00 | 54 | 30 | 16
5:27:00 | 54 | 30 | 16
5:28:00 | 54 | 30 | 16
5:29:00 | 54 | 30 | 17
5:30:00 | 54 | 30 | 17
5:31:00 | 54 | 30 | 19
5:32:00 | 54 | 30 | 19
5:33:00 | 54 | 30 | 19
5:34:00 | 54 | 30 | 21
5:35:00 | 54 | 30 | 21
5:36:00 | 54 | 30 | 22
5:37:00 | 54 | 30 | 22
5:38:00 | 54 | 30 | 23
5:39:00 | 54 | 30 | 23
5:40:00 | 54 | 30 | 25
5:41:00 | 54 | 30 | 25
5:42:00 | 54 | 30 | 26
5:43:00 | 54 | 30 | 26
5:44:00 | 54 | 30 | 26
5:45:00 | 54 | 30 | 27
5:46:00 | 54 | 30 | 28
5:47:00 | 54 | 30 | 29
5:48:00 | 54 | 30 | 30
5:49:00 | 54 | 30 | 31
5:50:00 | 54 | 30 | 32
5:51:00 | 54 | 30 | 32
5:52:00 | 54 | 30 | 33
5:53:00 | 54 | 30 | 34
5:54:00 | 54 | 30 | 34
5:55:00 | 53 | 30 | 34
5:56:00 | 53 | 30 | 36
5:57:00 | 53 | 30 | 36
5:58:00 | 53 | 30 | 37
5:59:00 | 53 | 30 | 38
6:00:00 | 53 | 30 | 51
6:01:00 | 53 | 31 | 46
6:02:00 | 54 | 31 | 44
6:03:00 | 54 | 31 | 48
6:04:00 | 54 | 31 | 48
6:05:00 | 54 | 30 | 56
6:06:00 | 54 | 30 | 48
6:07:00 | 54 | 30 | 50
6:08:00 | 54 | 30 | 56
6:09:00 | 54 | 30 | 62
6:10:00 | 54 | 30 | 55
6:11:00 | 54 | 30 | 64
6:12:00 | 54 | 30 | 64
6:13:00 | 54 | 30 | 65
6:14:00 | 54 | 30 | 63
6:15:00 | 54 | 30 | 69
6:16:00 | 54 | 30 | 70