## Sheet1
Колонка_1 | Колонка_2 | Колонка_3 | Колонка_4
--Test Summary--
Full Path and File Name
Instrument Name | 7222 #1
Instrument Type | Consistometer
Instrument Serial Number | 113
Test Start Date | 02.02.2002
Test Start Time | 3:29:20
Test Stop Date | 02.02.2002
Test Stop Time | 20:38:53
Test Length | 17:09:33
Final Sample Time Offset | 17:09:00
Controller Schedule Name
Sampling Period | 60 seconds
Comments | MPa: 25(30min) T:60(30min), all dry-blending, tap water
Information | WellID | 1540-25844
Information | Customer | Kogalym
Information | CementClass | G
Information | CementMfr | Dyckerhoff
Information | Additives | 1.4%TDF-1
Information | Density | 1900
Information | BHCT | 60
Information | BHST | 60
Information | FluidLoss
Information | JobType | Squeeze
Calculated Value | Thickening_Time | 3:57:00
Calculated Value | Setting Time | N/A
Initial Temperature (C) | 22 C
Final Temperature (C) | 26 C
Initial Pressure (MPa) | 1 MPa
Final Pressure (MPa) | 25 MPa
Initial Consistency (Bc) | 20 Bc
Final Consistency (Bc) | 85 Bc
--Data--
Time (HH:MM:SS) | Temperature (C) | Pressure (MPa) | Consistency (Bc)
0:00:00 | 22 | 1 | 20
0:01:00 | 21 | 3 | 20
0:02:00 | 21 | 4 | 17
0:03:00 | 21 | 5 | 16
0:04:00 | 21 | 6 | 16
0:05:00 | 21 | 7 | 15
0:06:00 | 22 | 7 | 16
0:07:00 | 23 | 8 | 14
0:08:00 | 25 | 9 | 13
0:09:00 | 27 | 10 | 12
0:10:00 | 30 | 11 | 12
0:11:00 | 32 | 11 | 12
0:12:00 | 35 | 12 | 12
0:13:00 | 37 | 12 | 11
0:14:00 | 39 | 13 | 11
0:15:00 | 41 | 14 | 11
0:16:00 | 42 | 14 | 11
0:17:00 | 44 | 15 | 11
0:18:00 | 45 | 16 | 11
0:19:00 | 46 | 17 | 11
0:20:00 | 47 | 18 | 11
0:21:00 | 48 | 18 | 12
0:22:00 | 49 | 20 | 12
0:23:00 | 50 | 21 | 12
0:24:00 | 51 | 21 | 12
0:25:00 | 52 | 22 | 11
0:26:00 | 53 | 23 | 12
0:27:00 | 54 | 24 | 12
0:28:00 | 55 | 24 | 12
0:29:00 | 56 | 25 | 11
0:30:00 | 57 | 26 | 12
0:31:00 | 58 | 26 | 14
0:32:00 | 58 | 26 | 12
0:33:00 | 58 | 26 | 11
0:34:00 | 58 | 26 | 10
0:35:00 | 59 | 26 | 10
0:36:00 | 59 | 26 | 10
0:37:00 | 59 | 26 | 10
0:38:00 | 59 | 26 | 10
0:39:00 | 60 | 26 | 10
0:40:00 | 60 | 26 | 10
0:41:00 | 63 | 25 | 11
0:42:00 | 65 | 25 | 11
0:43:00 | 66 | 25 | 11
0:44:00 | 66 | 25 | 11
0:45:00 | 66 | 25 | 11
0:46:00 | 66 | 25 | 11
0:47:00 | 66 | 25 | 11
0:48:00 | 66 | 25 | 11
0:49:00 | 66 | 25 | 11
0:50:00 | 66 | 25 | 11
0:51:00 | 65 | 25 | 11
0:52:00 | 65 | 25 | 11
0:53:00 | 65 | 25 | 11
0:54:00 | 65 | 25 | 11
0:55:00 | 65 | 25 | 11
0:56:00 | 64 | 25 | 11
0:57:00 | 62 | 25 | 11
0:58:00 | 61 | 25 | 11
0:59:00 | 60 | 25 | 11
1:00:00 | 59 | 25 | 11
1:01:00 | 58 | 25 | 12
1:02:00 | 58 | 25 | 14
1:03:00 | 58 | 25 | 13
1:04:00 | 58 | 26 | 13
1:05:00 | 58 | 26 | 12
1:06:00 | 58 | 26 | 13
1:07:00 | 58 | 26 | 15
1:08:00 | 58 | 26 | 17
1:09:00 | 57 | 26 | 18
1:10:00 | 57 | 26 | 14
1:11:00 | 57 | 26 | 14
1:12:00 | 57 | 26 | 14
1:13:00 | 57 | 26 | 14
1:14:00 | 57 | 26 | 14
1:15:00 | 58 | 26 | 14
1:16:00 | 58 | 26 | 14
1:17:00 | 58 | 26 | 15
1:18:00 | 58 | 26 | 16
1:19:00 | 58 | 26 | 15
1:20:00 | 58 | 26 | 16
1:21:00 | 58 | 26 | 13
1:22:00 | 58 | 26 | 13
1:23:00 | 59 | 26 | 15
1:24:00 | 59 | 26 | 13
1:25:00 | 59 | 26 | 12
1:26:00 | 60 | 26 | 11
1:27:00 | 61 | 25 | 10
1:28:00 | 62 | 25 | 11
1:29:00 | 62 | 25 | 11
1:30:00 | 62 | 25 | 11
1:31:00 | 62 | 25 | 11
1:32:00 | 62 | 25 | 12
1:33:00 | 62 | 25 | 12
1:34:00 | 62 | 25 | 12
1:35:00 | 62 | 25 | 12
1:36:00 | 62 | 25 | 12
1:37:00 | 62 | 25 | 12
1:38:00 | 62 | 25 | 12
1:39:00 | 62 | 25 | 12
1:40:00 | 62 | 25 | 11
1:41:00 | 61 | 25 | 11
1:42:00 | 61 | 25 | 11
1:43:00 | 60 | 25 | 12
1:44:00 | 60 | 25 | 11
1:45:00 | 59 | 25 | 12
1:46:00 | 58 | 25 | 11
1:47:00 | 58 | 25 | 11
1:48:00 | 58 | 26 | 11
1:49:00 | 58 | 26 | 11
1:50:00 | 58 | 26 | 11
1:51:00 | 58 | 26 | 11
1:52:00 | 58 | 26 | 11
1:53:00 | 58 | 26 | 11
1:54:00 | 58 | 26 | 11
1:55:00 | 58 | 26 | 11
1:56:00 | 58 | 26 | 11
1:57:00 | 58 | 26 | 11
1:58:00 | 58 | 26 | 11
1:59:00 | 58 | 26 | 11
2:00:00 | 58 | 26 | 11
2:01:00 | 59 | 26 | 12
2:02:00 | 59 | 26 | 11
2:03:00 | 59 | 26 | 11
2:04:00 | 59 | 26 | 11
2:05:00 | 59 | 26 | 11
2:06:00 | 59 | 26 | 11
2:07:00 | 59 | 26 | 11
2:08:00 | 59 | 26 | 11
2:09:00 | 60 | 26 | 11
2:10:00 | 60 | 26 | 11
2:11:00 | 60 | 25 | 10
2:12:00 | 60 | 25 | 10
2:13:00 | 61 | 25 | 11
2:14:00 | 61 | 25 | 11
2:15:00 | 61 | 25 | 11
2:16:00 | 61 | 25 | 11
2:17:00 | 61 | 25 | 11
2:18:00 | 61 | 25 | 10
2:19:00 | 61 | 25 | 10
2:20:00 | 61 | 25 | 11
2:21:00 | 60 | 25 | 11
2:22:00 | 60 | 25 | 11
2:23:00 | 60 | 25 | 11
2:24:00 | 60 | 25 | 11
2:25:00 | 60 | 25 | 11
2:26:00 | 60 | 25 | 10
2:27:00 | 60 | 25 | 11
2:28:00 | 60 | 25 | 11
2:29:00 | 59 | 25 | 11
2:30:00 | 59 | 25 | 11
2:31:00 | 59 | 25 | 11
2:32:00 | 58 | 25 | 10
2:33:00 | 58 | 26 | 10
2:34:00 | 58 | 26 | 11
2:35:00 | 58 | 26 | 11
2:36:00 | 58 | 26 | 11
2:37:00 | 57 | 26 | 11
2:38:00 | 57 | 26 | 11
2:39:00 | 57 | 26 | 11
2:40:00 | 57 | 26 | 12
2:41:00 | 57 | 26 | 13
2:42:00 | 57 | 26 | 13
2:43:00 | 58 | 26 | 13
2:44:00 | 58 | 26 | 13
2:45:00 | 58 | 26 | 13
2:46:00 | 58 | 26 | 13
2:47:00 | 59 | 26 | 13
2:48:00 | 59 | 26 | 13
2:49:00 | 59 | 26 | 13
2:50:00 | 60 | 26 | 13
2:51:00 | 60 | 26 | 14
2:52:00 | 60 | 26 | 12
2:53:00 | 60 | 26 | 12
2:54:00 | 61 | 25 | 12
2:55:00 | 61 | 25 | 12
2:56:00 | 61 | 25 | 13
2:57:00 | 62 | 25 | 13
2:58:00 | 62 | 25 | 13
2:59:00 | 62 | 25 | 13
3:00:00 | 62 | 25 | 13
3:01:00 | 62 | 25 | 13
3:02:00 | 62 | 25 | 12
3:03:00 | 62 | 25 | 12
3:04:00 | 62 | 25 | 12
3:05:00 | 62 | 25 | 12
3:06:00 | 62 | 26 | 11
3:07:00 | 62 | 25 | 11
3:08:00 | 62 | 25 | 11
3:09:00 | 62 | 25 | 11
3:10:00 | 61 | 25 | 11
3:11:00 | 61 | 25 | 16
3:12:00 | 61 | 25 | 14
3:13:00 | 61 | 25 | 14
3:14:00 | 61 | 25 | 14
3:15:00 | 61 | 25 | 14
3:16:00 | 60 | 25 | 14
3:17:00 | 60 | 25 | 14
3:18:00 | 60 | 25 | 14
3:19:00 | 60 | 25 | 14
3:20:00 | 59 | 25 | 14
3:21:00 | 59 | 25 | 14
3:22:00 | 59 | 25 | 14
3:23:00 | 59 | 25 | 14
3:24:00 | 59 | 25 | 14
3:25:00 | 59 | 25 | 14
3:26:00 | 59 | 25 | 18
3:27:00 | 58 | 25 | 20
3:28:00 | 58 | 26 | 19
3:29:00 | 58 | 26 | 16
3:30:00 | 58 | 26 | 17
3:31:00 | 58 | 26 | 16
3:32:00 | 58 | 26 | 15
3:33:00 | 58 | 26 | 21
3:34:00 | 57 | 26 | 16
3:35:00 | 57 | 26 | 14
3:36:00 | 57 | 26 | 23
3:37:00 | 57 | 26 | 21
3:38:00 | 57 | 26 | 26
3:39:00 | 57 | 26 | 18
3:40:00 | 58 | 26 | 23
3:41:00 | 58 | 26 | 24
3:42:00 | 58 | 26 | 24
3:43:00 | 58 | 26 | 24
3:44:00 | 59 | 26 | 24
3:45:00 | 59 | 26 | 23
3:46:00 | 59 | 26 | 23
3:47:00 | 60 | 26 | 23
3:48:00 | 60 | 26 | 23
3:49:00 | 61 | 26 | 23
3:50:00 | 61 | 25 | 23
3:51:00 | 62 | 25 | 23
3:52:00 | 62 | 25 | 23
3:53:00 | 63 | 25 | 23
3:54:00 | 63 | 25 | 23
3:55:00 | 63 | 25 | 23
3:56:00 | 64 | 25 | 80
3:57:00 | 64 | 25 | 84
3:58:00 | 64 | 25 | 84
3:59:00 | 64 | 25 | 84
4:00:00 | 65 | 25 | 84
4:01:00 | 65 | 25 | 84
4:02:00 | 65 | 25 | 83
4:03:00 | 65 | 25 | 83
4:04:00 | 65 | 25 | 83
4:05:00 | 65 | 25 | 83
4:06:00 | 65 | 25 | 83
4:07:00 | 65 | 25 | 83
4:08:00 | 65 | 25 | 83
4:09:00 | 65 | 25 | 83
4:10:00 | 65 | 25 | 83
4:11:00 | 65 | 25 | 83
4:12:00 | 65 | 25 | 83
4:13:00 | 65 | 25 | 83
4:14:00 | 65 | 25 | 83
4:15:00 | 65 | 25 | 83
4:16:00 | 65 | 25 | 83
4:17:00 | 65 | 25 | 83
4:18:00 | 65 | 25 | 83
4:19:00 | 65 | 25 | 83
4:20:00 | 65 | 25 | 83
4:21:00 | 65 | 25 | 83
4:22:00 | 65 | 25 | 83
4:23:00 | 65 | 25 | 83
4:24:00 | 65 | 25 | 83
4:25:00 | 65 | 25 | 83
4:26:00 | 65 | 25 | 83
4:27:00 | 66 | 25 | 83
4:28:00 | 66 | 25 | 83
4:29:00 | 66 | 25 | 83
4:30:00 | 66 | 25 | 83
4:31:00 | 66 | 25 | 83
4:32:00 | 66 | 25 | 83
4:33:00 | 66 | 25 | 84
4:34:00 | 66 | 25 | 84
4:35:00 | 66 | 25 | 84
4:36:00 | 66 | 25 | 84
4:37:00 | 66 | 25 | 84
4:38:00 | 66 | 25 | 84
4:39:00 | 67 | 25 | 84
4:40:00 | 67 | 25 | 85
4:41:00 | 67 | 25 | 85
4:42:00 | 67 | 25 | 85
4:43:00 | 67 | 25 | 85
4:44:00 | 67 | 25 | 85
4:45:00 | 67 | 25 | 84
4:46:00 | 67 | 25 | 84
4:47:00 | 68 | 25 | 85
4:48:00 | 68 | 25 | 85
4:49:00 | 68 | 25 | 84
4:50:00 | 68 | 25 | 84
4:51:00 | 68 | 25 | 84
4:52:00 | 68 | 25 | 84
4:53:00 | 68 | 25 | 84
4:54:00 | 68 | 25 | 84
4:55:00 | 68 | 25 | 84
4:56:00 | 68 | 25 | 84
4:57:00 | 68 | 25 | 84
4:58:00 | 69 | 25 | 84
4:59:00 | 69 | 25 | 84
5:00:00 | 69 | 25 | 84
5:01:00 | 69 | 25 | 84
5:02:00 | 69 | 25 | 84
5:03:00 | 69 | 25 | 84
5:04:00 | 69 | 25 | 84
5:05:00 | 69 | 25 | 84
5:06:00 | 69 | 25 | 84
5:07:00 | 69 | 25 | 84
5:08:00 | 69 | 25 | 84
5:09:00 | 69 | 25 | 84
5:10:00 | 69 | 25 | 84
5:11:00 | 69 | 25 | 84
5:12:00 | 69 | 25 | 84
5:13:00 | 69 | 25 | 84
5:14:00 | 69 | 25 | 84
5:15:00 | 69 | 25 | 84
5:16:00 | 69 | 25 | 84
5:17:00 | 69 | 25 | 84
5:18:00 | 69 | 25 | 84
5:19:00 | 68 | 25 | 84
5:20:00 | 68 | 25 | 84
5:21:00 | 68 | 25 | 84
5:22:00 | 68 | 25 | 84
5:23:00 | 68 | 25 | 83
5:24:00 | 68 | 25 | 84
5:25:00 | 68 | 25 | 84
5:26:00 | 68 | 25 | 84
5:27:00 | 68 | 25 | 82
5:28:00 | 68 | 25 | 82
5:29:00 | 67 | 25 | 82
5:30:00 | 67 | 25 | 84
5:31:00 | 67 | 25 | 84
5:32:00 | 67 | 25 | 84
5:33:00 | 67 | 25 | 84
5:34:00 | 67 | 25 | 84
5:35:00 | 67 | 25 | 84
5:36:00 | 66 | 25 | 85
5:37:00 | 66 | 25 | 85
5:38:00 | 66 | 25 | 85
5:39:00 | 66 | 25 | 85
5:40:00 | 66 | 25 | 85
5:41:00 | 66 | 25 | 85
5:42:00 | 65 | 25 | 85
5:43:00 | 65 | 25 | 85
5:44:00 | 65 | 25 | 85
5:45:00 | 65 | 25 | 85
5:46:00 | 65 | 25 | 85
5:47:00 | 64 | 25 | 85
5:48:00 | 64 | 25 | 85
5:49:00 | 64 | 25 | 85
5:50:00 | 64 | 25 | 85
5:51:00 | 64 | 25 | 85
5:52:00 | 64 | 25 | 85
5:53:00 | 63 | 25 | 83
5:54:00 | 63 | 25 | 82
5:55:00 | 63 | 25 | 83
5:56:00 | 63 | 25 | 81
5:57:00 | 63 | 26 | 82
5:58:00 | 62 | 25 | 82
5:59:00 | 62 | 25 | 82
6:00:00 | 62 | 25 | 82
6:01:00 | 62 | 25 | 83
6:02:00 | 62 | 25 | 83
6:03:00 | 62 | 25 | 83
6:04:00 | 61 | 25 | 83
6:05:00 | 61 | 25 | 83
6:06:00 | 61 | 25 | 84
6:07:00 | 61 | 25 | 84
6:08:00 | 61 | 25 | 84
6:09:00 | 60 | 25 | 84
6:10:00 | 60 | 25 | 85
6:11:00 | 60 | 25 | 85
6:12:00 | 60 | 25 | 82
6:13:00 | 60 | 25 | 82
6:14:00 | 59 | 25 | 81
6:15:00 | 59 | 25 | 81
6:16:00 | 59 | 25 | 81
6:17:00 | 59 | 25 | 81
6:18:00 | 59 | 25 | 81
6:19:00 | 59 | 25 | 83
6:20:00 | 58 | 25 | 83
6:21:00 | 58 | 25 | 83
6:22:00 | 58 | 25 | 81
6:23:00 | 58 | 25 | 80
6:24:00 | 58 | 25 | 80
6:25:00 | 58 | 25 | 78
6:26:00 | 57 | 25 | 78
6:27:00 | 57 | 25 | 83
6:28:00 | 57 | 25 | 83
6:29:00 | 57 | 25 | 83
6:30:00 | 57 | 25 | 82
6:31:00 | 57 | 25 | 80
6:32:00 | 56 | 25 | 81
6:33:00 | 56 | 25 | 82
6:34:00 | 56 | 25 | 82
6:35:00 | 56 | 25 | 81
6:36:00 | 56 | 25 | 81
6:37:00 | 56 | 25 | 81
6:38:00 | 55 | 25 | 81
6:39:00 | 55 | 25 | 83
6:40:00 | 55 | 25 | 83
6:41:00 | 55 | 25 | 83
6:42:00 | 55 | 25 | 80
6:43:00 | 55 | 25 | 80
6:44:00 | 54 | 25 | 82
6:45:00 | 54 | 25 | 82
6:46:00 | 54 | 25 | 82
6:47:00 | 54 | 25 | 82
6:48:00 | 54 | 25 | 81
6:49:00 | 54 | 25 | 81
6:50:00 | 54 | 25 | 81
6:51:00 | 53 | 25 | 80
6:52:00 | 53 | 25 | 81
6:53:00 | 53 | 25 | 80
6:54:00 | 53 | 25 | 80
6:55:00 | 53 | 25 | 81
6:56:00 | 53 | 25 | 81
6:57:00 | 53 | 25 | 82
6:58:00 | 52 | 25 | 82
6:59:00 | 52 | 25 | 82
7:00:00 | 52 | 25 | 82
7:01:00 | 52 | 25 | 82
7:02:00 | 52 | 25 | 85
7:03:00 | 52 | 25 | 85
7:04:00 | 52 | 25 | 85
7:05:00 | 52 | 25 | 85
7:06:00 | 51 | 25 | 85
7:07:00 | 51 | 25 | 85
7:08:00 | 51 | 25 | 85
7:09:00 | 51 | 25 | 85
7:10:00 | 51 | 25 | 85
7:11:00 | 51 | 25 | 85
7:12:00 | 51 | 25 | 85
7:13:00 | 51 | 25 | 83
7:14:00 | 50 | 25 | 83
7:15:00 | 50 | 25 | 83
7:16:00 | 50 | 25 | 83
7:17:00 | 50 | 25 | 84
7:18:00 | 50 | 25 | 84
7:19:00 | 50 | 25 | 84
7:20:00 | 50 | 25 | 84
7:21:00 | 50 | 25 | 84
7:22:00 | 50 | 25 | 84
7:23:00 | 49 | 25 | 84
7:24:00 | 49 | 25 | 84
7:25:00 | 49 | 25 | 84
7:26:00 | 49 | 25 | 84
7:27:00 | 49 | 25 | 84
7:28:00 | 49 | 25 | 84
7:29:00 | 49 | 25 | 84
7:30:00 | 49 | 25 | 84
7:31:00 | 49 | 25 | 85
7:32:00 | 48 | 25 | 85
7:33:00 | 48 | 25 | 84
7:34:00 | 48 | 25 | 84
7:35:00 | 48 | 25 | 84
7:36:00 | 48 | 25 | 84
7:37:00 | 48 | 25 | 84
7:38:00 | 48 | 25 | 84
7:39:00 | 48 | 25 | 83
7:40:00 | 48 | 25 | 83
7:41:00 | 47 | 25 | 83
7:42:00 | 47 | 25 | 83
7:43:00 | 47 | 25 | 82
7:44:00 | 47 | 25 | 82
7:45:00 | 47 | 25 | 82
7:46:00 | 47 | 25 | 81
7:47:00 | 47 | 25 | 81
7:48:00 | 47 | 25 | 81
7:49:00 | 47 | 25 | 81
7:50:00 | 47 | 25 | 81
7:51:00 | 47 | 25 | 81
7:52:00 | 46 | 25 | 82
7:53:00 | 46 | 25 | 82
7:54:00 | 46 | 25 | 82
7:55:00 | 46 | 25 | 82
7:56:00 | 46 | 25 | 83
7:57:00 | 46 | 25 | 85
7:58:00 | 46 | 25 | 85
7:59:00 | 46 | 25 | 85
8:00:00 | 46 | 25 | 85
8:01:00 | 46 | 25 | 85
8:02:00 | 46 | 25 | 85
8:03:00 | 45 | 25 | 85
8:04:00 | 45 | 25 | 84
8:05:00 | 45 | 25 | 84
8:06:00 | 45 | 25 | 85
8:07:00 | 45 | 25 | 83
8:08:00 | 45 | 25 | 83
8:09:00 | 45 | 25 | 83
8:10:00 | 45 | 25 | 81
8:11:00 | 45 | 25 | 81
8:12:00 | 45 | 25 | 81
8:13:00 | 45 | 25 | 81
8:14:00 | 45 | 25 | 82
8:15:00 | 44 | 25 | 82
8:16:00 | 44 | 25 | 82
8:17:00 | 44 | 25 | 82
8:18:00 | 44 | 25 | 83
8:19:00 | 44 | 25 | 83
8:20:00 | 44 | 25 | 83
8:21:00 | 44 | 25 | 84
8:22:00 | 44 | 25 | 83
8:23:00 | 44 | 25 | 84
8:24:00 | 44 | 25 | 84
8:25:00 | 44 | 25 | 84
8:26:00 | 44 | 25 | 84
8:27:00 | 43 | 25 | 84
8:28:00 | 43 | 25 | 84
8:29:00 | 43 | 25 | 83
8:30:00 | 43 | 25 | 83
8:31:00 | 43 | 25 | 83
8:32:00 | 43 | 25 | 83
8:33:00 | 43 | 25 | 85
8:34:00 | 43 | 25 | 85
8:35:00 | 43 | 25 | 85
8:36:00 | 43 | 25 | 85
8:37:00 | 43 | 25 | 85
8:38:00 | 43 | 25 | 85
8:39:00 | 43 | 25 | 85
8:40:00 | 43 | 25 | 85
8:41:00 | 42 | 25 | 85
8:42:00 | 42 | 25 | 85
8:43:00 | 42 | 25 | 85
8:44:00 | 42 | 25 | 85
8:45:00 | 42 | 25 | 84
8:46:00 | 42 | 25 | 84
8:47:00 | 42 | 25 | 84
8:48:00 | 42 | 25 | 84
8:49:00 | 42 | 25 | 84
8:50:00 | 42 | 25 | 84
8:51:00 | 42 | 25 | 84
8:52:00 | 42 | 25 | 83
8:53:00 | 42 | 25 | 83
8:54:00 | 42 | 25 | 83
8:55:00 | 41 | 25 | 83
8:56:00 | 41 | 25 | 83
8:57:00 | 41 | 25 | 83
8:58:00 | 41 | 25 | 83
8:59:00 | 41 | 25 | 83
9:00:00 | 41 | 25 | 83
9:01:00 | 41 | 25 | 83
9:02:00 | 41 | 25 | 83
9:03:00 | 41 | 25 | 85
9:04:00 | 41 | 25 | 84
9:05:00 | 41 | 25 | 84
9:06:00 | 41 | 25 | 84
9:07:00 | 41 | 25 | 84
9:08:00 | 41 | 25 | 83
9:09:00 | 40 | 25 | 83
9:10:00 | 40 | 25 | 83
9:11:00 | 40 | 25 | 83
9:12:00 | 40 | 25 | 83
9:13:00 | 40 | 25 | 83
9:14:00 | 40 | 25 | 83
9:15:00 | 40 | 25 | 83
9:16:00 | 40 | 25 | 83
9:17:00 | 40 | 25 | 83
9:18:00 | 40 | 25 | 83
9:19:00 | 40 | 25 | 83
9:20:00 | 40 | 25 | 85
9:21:00 | 40 | 25 | 85
9:22:00 | 40 | 25 | 85
9:23:00 | 40 | 25 | 85
9:24:00 | 40 | 25 | 85
9:25:00 | 40 | 25 | 84
9:26:00 | 39 | 25 | 84
9:27:00 | 39 | 25 | 84
9:28:00 | 39 | 25 | 84
9:29:00 | 39 | 25 | 84
9:30:00 | 39 | 25 | 84
9:31:00 | 39 | 25 | 84
9:32:00 | 39 | 25 | 84
9:33:00 | 39 | 25 | 84
9:34:00 | 39 | 25 | 83
9:35:00 | 39 | 25 | 83
9:36:00 | 39 | 25 | 83
9:37:00 | 39 | 25 | 83
9:38:00 | 39 | 25 | 83
9:39:00 | 39 | 25 | 82
9:40:00 | 39 | 25 | 82
9:41:00 | 39 | 25 | 82
9:42:00 | 39 | 25 | 82
9:43:00 | 39 | 25 | 80
9:44:00 | 38 | 25 | 81
9:45:00 | 38 | 25 | 81
9:46:00 | 38 | 25 | 82
9:47:00 | 38 | 25 | 82
9:48:00 | 38 | 25 | 82
9:49:00 | 38 | 25 | 82
9:50:00 | 38 | 25 | 82
9:51:00 | 38 | 25 | 82
9:52:00 | 38 | 25 | 82
9:53:00 | 38 | 25 | 82
9:54:00 | 38 | 25 | 82
9:55:00 | 38 | 25 | 82
9:56:00 | 38 | 25 | 86
9:57:00 | 38 | 25 | 86
9:58:00 | 38 | 25 | 86
9:59:00 | 38 | 25 | 86
10:00:00 | 38 | 25 | 86
10:01:00 | 38 | 25 | 86
10:02:00 | 38 | 25 | 85
10:03:00 | 37 | 25 | 85
10:04:00 | 37 | 25 | 85
10:05:00 | 37 | 25 | 85
10:06:00 | 37 | 25 | 85
10:07:00 | 37 | 25 | 85
10:08:00 | 37 | 25 | 85
10:09:00 | 37 | 25 | 85
10:10:00 | 37 | 25 | 85
10:11:00 | 37 | 25 | 85
10:12:00 | 37 | 25 | 85
10:13:00 | 37 | 25 | 85
10:14:00 | 37 | 25 | 85
10:15:00 | 37 | 25 | 85
10:16:00 | 37 | 25 | 85
10:17:00 | 37 | 25 | 83
10:18:00 | 37 | 25 | 83
10:19:00 | 37 | 25 | 83
10:20:00 | 37 | 25 | 83
10:21:00 | 37 | 25 | 83
10:22:00 | 37 | 25 | 83
10:23:00 | 37 | 25 | 86
10:24:00 | 36 | 25 | 86
10:25:00 | 36 | 25 | 86
10:26:00 | 36 | 25 | 86
10:27:00 | 36 | 25 | 86
10:28:00 | 36 | 25 | 86
10:29:00 | 36 | 25 | 86
10:30:00 | 36 | 25 | 86
10:31:00 | 36 | 25 | 86
10:32:00 | 36 | 25 | 86
10:33:00 | 36 | 25 | 85
10:34:00 | 36 | 25 | 85
10:35:00 | 36 | 25 | 85
10:36:00 | 36 | 25 | 85
10:37:00 | 36 | 25 | 85
10:38:00 | 36 | 25 | 85
10:39:00 | 36 | 25 | 85
10:40:00 | 36 | 25 | 85
10:41:00 | 36 | 25 | 85
10:42:00 | 36 | 25 | 85
10:43:00 | 36 | 25 | 85
10:44:00 | 36 | 25 | 85
10:45:00 | 36 | 25 | 85
10:46:00 | 36 | 25 | 85
10:47:00 | 35 | 25 | 85
10:48:00 | 35 | 25 | 85
10:49:00 | 35 | 25 | 85
10:50:00 | 35 | 25 | 85
10:51:00 | 35 | 25 | 85
10:52:00 | 35 | 25 | 85
10:53:00 | 35 | 25 | 85
10:54:00 | 35 | 25 | 85
10:55:00 | 35 | 25 | 85
10:56:00 | 35 | 25 | 85
10:57:00 | 35 | 25 | 85
10:58:00 | 35 | 25 | 85
10:59:00 | 35 | 25 | 85
11:00:00 | 35 | 25 | 85
11:01:00 | 35 | 25 | 85
11:02:00 | 35 | 25 | 85
11:03:00 | 35 | 25 | 85
11:04:00 | 35 | 25 | 85
11:05:00 | 35 | 25 | 85
11:06:00 | 35 | 25 | 85
11:07:00 | 35 | 25 | 85
11:08:00 | 35 | 25 | 85
11:09:00 | 35 | 25 | 85
11:10:00 | 35 | 25 | 85
11:11:00 | 34 | 25 | 85
11:12:00 | 34 | 25 | 85
11:13:00 | 34 | 25 | 85
11:14:00 | 34 | 25 | 85
11:15:00 | 34 | 25 | 85
11:16:00 | 34 | 25 | 85
11:17:00 | 34 | 25 | 85
11:18:00 | 34 | 26 | 84
11:19:00 | 34 | 25 | 84
11:20:00 | 34 | 25 | 84
11:21:00 | 34 | 25 | 84
11:22:00 | 34 | 25 | 84
11:23:00 | 34 | 25 | 84
11:24:00 | 34 | 25 | 84
11:25:00 | 34 | 25 | 84
11:26:00 | 34 | 25 | 84
11:27:00 | 34 | 25 | 84
11:28:00 | 34 | 25 | 84
11:29:00 | 34 | 25 | 84
11:30:00 | 34 | 25 | 84
11:31:00 | 34 | 25 | 84
11:32:00 | 34 | 25 | 84
11:33:00 | 34 | 25 | 84
11:34:00 | 34 | 25 | 84
11:35:00 | 34 | 25 | 83
11:36:00 | 34 | 25 | 83
11:37:00 | 33 | 25 | 83
11:38:00 | 33 | 25 | 83
11:39:00 | 33 | 25 | 83
11:40:00 | 33 | 25 | 83
11:41:00 | 33 | 25 | 83
11:42:00 | 33 | 25 | 83
11:43:00 | 33 | 25 | 83
11:44:00 | 33 | 25 | 82
11:45:00 | 33 | 25 | 82
11:46:00 | 33 | 25 | 82
11:47:00 | 33 | 25 | 82
11:48:00 | 33 | 25 | 82
11:49:00 | 33 | 25 | 82
11:50:00 | 33 | 25 | 83
11:51:00 | 33 | 25 | 83
11:52:00 | 33 | 25 | 83
11:53:00 | 33 | 25 | 83
11:54:00 | 33 | 25 | 83
11:55:00 | 33 | 25 | 83
11:56:00 | 33 | 25 | 83
11:57:00 | 33 | 25 | 83
11:58:00 | 33 | 25 | 83
11:59:00 | 33 | 25 | 83
12:00:00 | 33 | 25 | 85
12:01:00 | 33 | 25 | 85
12:02:00 | 33 | 25 | 85
12:03:00 | 33 | 25 | 85
12:04:00 | 33 | 25 | 85
12:05:00 | 33 | 25 | 85
12:06:00 | 33 | 25 | 85
12:07:00 | 32 | 25 | 85
12:08:00 | 32 | 25 | 85
12:09:00 | 32 | 25 | 85
12:10:00 | 32 | 25 | 85
12:11:00 | 32 | 25 | 85
12:12:00 | 32 | 25 | 85
12:13:00 | 32 | 25 | 85
12:14:00 | 32 | 25 | 85
12:15:00 | 32 | 25 | 85
12:16:00 | 32 | 25 | 85
12:17:00 | 32 | 25 | 85
12:18:00 | 32 | 25 | 85
12:19:00 | 32 | 25 | 85
12:20:00 | 32 | 25 | 85
12:21:00 | 32 | 25 | 85
12:22:00 | 32 | 25 | 85
12:23:00 | 32 | 25 | 85
12:24:00 | 32 | 25 | 85
12:25:00 | 32 | 25 | 85
12:26:00 | 32 | 25 | 85
12:27:00 | 32 | 25 | 85
12:28:00 | 32 | 25 | 85
12:29:00 | 32 | 25 | 85
12:30:00 | 32 | 25 | 85
12:31:00 | 32 | 25 | 85
12:32:00 | 32 | 25 | 85
12:33:00 | 32 | 25 | 85
12:34:00 | 32 | 25 | 85
12:35:00 | 32 | 25 | 85
12:36:00 | 32 | 25 | 85
12:37:00 | 32 | 25 | 85
12:38:00 | 32 | 25 | 85
12:39:00 | 32 | 25 | 85
12:40:00 | 31 | 25 | 85
12:41:00 | 31 | 25 | 85
12:42:00 | 31 | 25 | 84
12:43:00 | 31 | 25 | 84
12:44:00 | 31 | 25 | 84
12:45:00 | 31 | 25 | 84
12:46:00 | 31 | 25 | 84
12:47:00 | 31 | 25 | 84
12:48:00 | 31 | 25 | 84
12:49:00 | 31 | 25 | 84
12:50:00 | 31 | 25 | 84
12:51:00 | 31 | 25 | 84
12:52:00 | 31 | 25 | 84
12:53:00 | 31 | 25 | 84
12:54:00 | 31 | 25 | 84
12:55:00 | 31 | 25 | 84
12:56:00 | 31 | 26 | 84
12:57:00 | 31 | 25 | 84
12:58:00 | 31 | 25 | 84
12:59:00 | 31 | 25 | 84
13:00:00 | 31 | 25 | 84
13:01:00 | 31 | 25 | 84
13:02:00 | 31 | 25 | 84
13:03:00 | 31 | 25 | 84
13:04:00 | 31 | 25 | 84
13:05:00 | 31 | 25 | 84
13:06:00 | 31 | 25 | 84
13:07:00 | 31 | 25 | 84
13:08:00 | 31 | 25 | 84
13:09:00 | 31 | 25 | 84
13:10:00 | 31 | 25 | 84
13:11:00 | 31 | 25 | 84
13:12:00 | 31 | 25 | 84
13:13:00 | 31 | 25 | 84
13:14:00 | 31 | 25 | 84
13:15:00 | 31 | 25 | 84
13:16:00 | 31 | 25 | 84
13:17:00 | 30 | 25 | 84
13:18:00 | 30 | 25 | 84
13:19:00 | 30 | 25 | 84
13:20:00 | 30 | 25 | 84
13:21:00 | 30 | 25 | 84
13:22:00 | 30 | 25 | 84
13:23:00 | 30 | 25 | 84
13:24:00 | 30 | 25 | 84
13:25:00 | 30 | 25 | 84
13:26:00 | 30 | 25 | 84
13:27:00 | 30 | 25 | 84
13:28:00 | 30 | 25 | 84
13:29:00 | 30 | 25 | 84
13:30:00 | 30 | 25 | 84
13:31:00 | 30 | 25 | 84
13:32:00 | 30 | 25 | 84
13:33:00 | 30 | 25 | 84
13:34:00 | 30 | 25 | 84
13:35:00 | 30 | 25 | 84
13:36:00 | 30 | 25 | 84
13:37:00 | 30 | 25 | 84
13:38:00 | 30 | 25 | 84
13:39:00 | 30 | 25 | 84
13:40:00 | 30 | 25 | 84
13:41:00 | 30 | 25 | 84
13:42:00 | 30 | 25 | 84
13:43:00 | 30 | 25 | 84
13:44:00 | 30 | 25 | 84
13:45:00 | 30 | 25 | 84
13:46:00 | 30 | 25 | 84
13:47:00 | 30 | 25 | 84
13:48:00 | 30 | 25 | 84
13:49:00 | 30 | 25 | 84
13:50:00 | 30 | 25 | 85
13:51:00 | 30 | 25 | 85
13:52:00 | 30 | 25 | 85
13:53:00 | 30 | 25 | 85
13:54:00 | 30 | 25 | 85
13:55:00 | 30 | 25 | 85
13:56:00 | 30 | 25 | 85
13:57:00 | 30 | 25 | 85
13:58:00 | 30 | 25 | 85
13:59:00 | 30 | 25 | 85
14:00:00 | 30 | 25 | 85
14:01:00 | 29 | 25 | 85
14:02:00 | 29 | 25 | 85
14:03:00 | 29 | 25 | 85
14:04:00 | 29 | 25 | 85
14:05:00 | 29 | 25 | 85
14:06:00 | 29 | 25 | 85
14:07:00 | 29 | 25 | 85
14:08:00 | 29 | 25 | 85
14:09:00 | 29 | 25 | 85
14:10:00 | 29 | 25 | 85
14:11:00 | 29 | 25 | 85
14:12:00 | 29 | 25 | 85
14:13:00 | 29 | 25 | 85
14:14:00 | 29 | 25 | 85
14:15:00 | 29 | 25 | 85
14:16:00 | 29 | 25 | 85
14:17:00 | 29 | 25 | 85
14:18:00 | 29 | 25 | 85
14:19:00 | 29 | 25 | 85
14:20:00 | 29 | 25 | 85
14:21:00 | 29 | 25 | 85
14:22:00 | 29 | 25 | 85
14:23:00 | 29 | 25 | 85
14:24:00 | 29 | 25 | 85
14:25:00 | 29 | 25 | 85
14:26:00 | 29 | 25 | 85
14:27:00 | 29 | 25 | 85
14:28:00 | 29 | 25 | 85
14:29:00 | 29 | 25 | 85
14:30:00 | 29 | 25 | 85
14:31:00 | 29 | 25 | 85
14:32:00 | 29 | 25 | 85
14:33:00 | 29 | 25 | 85
14:34:00 | 29 | 25 | 85
14:35:00 | 29 | 25 | 85
14:36:00 | 29 | 25 | 85
14:37:00 | 29 | 25 | 85
14:38:00 | 29 | 25 | 85
14:39:00 | 29 | 25 | 85
14:40:00 | 29 | 25 | 85
14:41:00 | 29 | 25 | 85
14:42:00 | 29 | 25 | 85
14:43:00 | 29 | 25 | 85
14:44:00 | 29 | 25 | 85
14:45:00 | 29 | 25 | 85
14:46:00 | 29 | 25 | 85
14:47:00 | 29 | 25 | 85
14:48:00 | 28 | 25 | 85
14:49:00 | 28 | 25 | 85
14:50:00 | 28 | 25 | 85
14:51:00 | 28 | 25 | 85
14:52:00 | 28 | 25 | 85
14:53:00 | 28 | 25 | 85
14:54:00 | 28 | 25 | 85
14:55:00 | 28 | 25 | 85
14:56:00 | 28 | 25 | 85
14:57:00 | 28 | 25 | 85
14:58:00 | 28 | 25 | 85
14:59:00 | 28 | 25 | 85
15:00:00 | 28 | 25 | 85
15:01:00 | 28 | 25 | 85
15:02:00 | 28 | 25 | 85
15:03:00 | 28 | 25 | 85
15:04:00 | 28 | 25 | 85
15:05:00 | 28 | 25 | 85
15:06:00 | 28 | 25 | 85
15:07:00 | 28 | 25 | 85
15:08:00 | 28 | 25 | 85
15:09:00 | 28 | 25 | 85
15:10:00 | 28 | 25 | 85
15:11:00 | 28 | 25 | 85
15:12:00 | 28 | 25 | 85
15:13:00 | 28 | 25 | 85
15:14:00 | 28 | 25 | 85
15:15:00 | 28 | 25 | 85
15:16:00 | 28 | 25 | 85
15:17:00 | 28 | 25 | 85
15:18:00 | 28 | 25 | 85
15:19:00 | 28 | 25 | 85
15:20:00 | 28 | 25 | 85
15:21:00 | 28 | 25 | 85
15:22:00 | 28 | 25 | 85
15:23:00 | 28 | 25 | 85
15:24:00 | 28 | 25 | 85
15:25:00 | 28 | 25 | 85
15:26:00 | 28 | 25 | 85
15:27:00 | 28 | 25 | 85
15:28:00 | 28 | 25 | 85
15:29:00 | 28 | 25 | 85
15:30:00 | 28 | 25 | 85
15:31:00 | 28 | 25 | 85
15:32:00 | 28 | 25 | 85
15:33:00 | 28 | 25 | 85
15:34:00 | 28 | 25 | 85
15:35:00 | 28 | 25 | 85
15:36:00 | 28 | 25 | 85
15:37:00 | 28 | 25 | 85
15:38:00 | 28 | 25 | 85
15:39:00 | 28 | 25 | 85
15:40:00 | 28 | 25 | 85
15:41:00 | 28 | 25 | 85
15:42:00 | 28 | 25 | 85
15:43:00 | 28 | 25 | 85
15:44:00 | 27 | 25 | 85
15:45:00 | 27 | 25 | 85
15:46:00 | 27 | 25 | 85
15:47:00 | 27 | 25 | 85
15:48:00 | 27 | 25 | 85
15:49:00 | 27 | 25 | 85
15:50:00 | 27 | 25 | 85
15:51:00 | 27 | 25 | 85
15:52:00 | 27 | 25 | 85
15:53:00 | 27 | 25 | 85
15:54:00 | 27 | 25 | 85
15:55:00 | 27 | 25 | 85
15:56:00 | 27 | 25 | 85
15:57:00 | 27 | 25 | 85
15:58:00 | 27 | 25 | 85
15:59:00 | 27 | 25 | 85
16:00:00 | 27 | 25 | 85
16:01:00 | 27 | 25 | 85
16:02:00 | 27 | 25 | 85
16:03:00 | 27 | 25 | 85
16:04:00 | 27 | 25 | 85
16:05:00 | 27 | 25 | 85
16:06:00 | 27 | 25 | 85
16:07:00 | 27 | 25 | 85
16:08:00 | 27 | 25 | 85
16:09:00 | 27 | 25 | 85
16:10:00 | 27 | 25 | 85
16:11:00 | 27 | 25 | 85
16:12:00 | 27 | 25 | 85
16:13:00 | 27 | 25 | 85
16:14:00 | 27 | 25 | 85
16:15:00 | 27 | 25 | 84
16:16:00 | 27 | 25 | 84
16:17:00 | 27 | 25 | 84
16:18:00 | 27 | 25 | 84
16:19:00 | 27 | 25 | 84
16:20:00 | 27 | 25 | 84
16:21:00 | 27 | 25 | 84
16:22:00 | 27 | 25 | 84
16:23:00 | 27 | 25 | 84
16:24:00 | 27 | 25 | 84
16:25:00 | 27 | 25 | 84
16:26:00 | 27 | 25 | 84
16:27:00 | 27 | 25 | 84
16:28:00 | 27 | 25 | 84
16:29:00 | 27 | 25 | 84
16:30:00 | 27 | 25 | 84
16:31:00 | 27 | 25 | 84
16:32:00 | 27 | 25 | 84
16:33:00 | 27 | 25 | 84
16:34:00 | 27 | 25 | 84
16:35:00 | 27 | 25 | 84
16:36:00 | 27 | 25 | 84
16:37:00 | 27 | 25 | 84
16:38:00 | 27 | 25 | 84
16:39:00 | 27 | 25 | 84
16:40:00 | 27 | 25 | 84
16:41:00 | 27 | 25 | 84
16:42:00 | 27 | 25 | 84
16:43:00 | 27 | 25 | 84
16:44:00 | 27 | 25 | 84
16:45:00 | 27 | 25 | 84
16:46:00 | 27 | 25 | 84
16:47:00 | 27 | 25 | 84
16:48:00 | 27 | 25 | 84
16:49:00 | 27 | 25 | 84
16:50:00 | 27 | 25 | 84
16:51:00 | 27 | 25 | 84
16:52:00 | 27 | 25 | 84
16:53:00 | 27 | 25 | 84
16:54:00 | 27 | 25 | 84
16:55:00 | 26 | 25 | 84
16:56:00 | 27 | 25 | 84
16:57:00 | 26 | 25 | 84
16:58:00 | 26 | 25 | 84
16:59:00 | 26 | 25 | 84
17:00:00 | 26 | 25 | 84
17:01:00 | 26 | 25 | 84
17:02:00 | 26 | 25 | 84
17:03:00 | 26 | 25 | 84
17:04:00 | 26 | 25 | 84
17:05:00 | 26 | 25 | 84
17:06:00 | 26 | 25 | 84
17:07:00 | 26 | 25 | 85
17:08:00 | 26 | 25 | 85
17:09:00 | 26 | 25 | 85