## Sheet1
Колонка_1 | Колонка_2 | Колонка_3 | Колонка_4
--Test Summary--
Full Path and File Name
Instrument Name | 7222 #1
Instrument Type | Consistometer
Instrument Serial Number | 113
Test Start Date | 02.02.2002
Test Start Time | 3:29:20
Test Stop Date
Test Stop Time
Test Length
Final Sample Time Offset
Controller Schedule Name
Sampling Period | 60 seconds
Comments | MPa: 25(30min) T:60(30min), all dry-blending, tap water
Information | WellID | 1540-25844
Information | Customer | Kogalym
Information | CementClass | G
Information | CementMfr | Dyckerhoff
Information | Additives | 1.4%TDF-1
Information | Density | 1900
Information | BHCT | 60
Information | BHST | 60
Information | FluidLoss
Information | JobType | Squeeze
Calculated Value | Thickening_Time | N/A
Calculated Value | Setting Time | N/A
Initial Temperature (C) | 22 C
Initial Pressure (MPa) | 1 MPa
Initial Consistency (Bc) | 20 Bc
--Data--
Time (HH:MM:SS) | Temperature (C) | Pressure (MPa) | Consistency (Bc)
0:00:00 | 22 | 1 | 20
0:01:00 | 21 | 3 | 20
0:02:00 | 21 | 4 | 17
0:03:00 | 21 | 5 | 16
0:04:00 | 21 | 6 | 16
0:05:00 | 21 | 7 | 15
0:06:00 | 22 | 7 | 16
0:07:00 | 23 | 8 | 14