## Sheet1
Колонка_1 | Колонка_2 | Колонка_3 | Колонка_4
--Test Summary--
Full Path and File Name
Instrument Name | 7222 #1
Instrument Type | Consistometer
Instrument Serial Number | 113
Test Start Date | 21.06.2002
Test Start Time | 4:08:33
Test Stop Date | 21.06.2002
Test Stop Time | 8:13:20
Test Length | 4:04:47
Final Sample Time Offset | 4:04:00
Controller Schedule Name
Sampling Period | 60 seconds
Comments | MPa: 30(35min); T: 55C(35min); field water, dry-blending, 1st stage
Information | WellID | 62/na
Information | Customer | Kogalym
Information | CementClass | G
Information | CementMfr | Dyckerhoff
Information | Additives | 1.4%TDF-1+0.3%SMS+0.1%lignocan
Information | Density | 1900
Information | BHCT | 55
Information | BHST | 70
Information | FluidLoss | 60cc/30min
Information | JobType | 146 mm csg tail slurry
Calculated Value | Thickening_Time | 2:48:00
Calculated Value | Setting Time | N/A
Initial Temperature (C) | 28 C
Final Temperature (C) | 31 C
Initial Pressure (MPa) | 2 MPa
Final Pressure (MPa) | 0 MPa
Initial Consistency (Bc) | 12 Bc
Final Consistency (Bc) | 15 Bc
--Data--
Time (HH:MM:SS) | Temperature (C) | Pressure (MPa) | Consistency (Bc)
0:00:00 | 28 | 2 | 12
0:01:00 | 28 | 3 | 12
0:02:00 | 28 | 4 | 12
0:03:00 | 28 | 4 | 12
0:04:00 | 28 | 6 | 12
0:05:00 | 29 | 7 | 13
0:06:00 | 29 | 8 | 13
0:07:00 | 30 | 9 | 13
0:08:00 | 31 | 9 | 13
0:09:00 | 32 | 10 | 13
0:10:00 | 33 | 11 | 13
0:11:00 | 34 | 12 | 12
0:12:00 | 35 | 12 | 12
0:13:00 | 37 | 13 | 12
0:14:00 | 38 | 13 | 12
0:15:00 | 39 | 14 | 12
0:16:00 | 40 | 15 | 12
0:17:00 | 41 | 16 | 13
0:18:00 | 42 | 16 | 12
0:19:00 | 43 | 17 | 13
0:20:00 | 44 | 18 | 12
0:21:00 | 44 | 19 | 13
0:22:00 | 45 | 20 | 13
0:23:00 | 46 | 20 | 13
0:24:00 | 46 | 21 | 13
0:25:00 | 47 | 22 | 13
0:26:00 | 47 | 23 | 12
0:27:00 | 48 | 24 | 13
0:28:00 | 48 | 24 | 13
0:29:00 | 49 | 25 | 12
0:30:00 | 49 | 26 | 12
0:31:00 | 50 | 27 | 12
0:32:00 | 51 | 28 | 12
0:33:00 | 51 | 29 | 12
0:34:00 | 52 | 29 | 12
0:35:00 | 53 | 30 | 12
0:36:00 | 54 | 31 | 12
0:37:00 | 54 | 31 | 12
0:38:00 | 55 | 30 | 12
0:39:00 | 56 | 30 | 12
0:40:00 | 56 | 30 | 12
0:41:00 | 57 | 30 | 12
0:42:00 | 57 | 30 | 12
0:43:00 | 56 | 30 | 12
0:44:00 | 56 | 30 | 12
0:45:00 | 56 | 30 | 12
0:46:00 | 55 | 30 | 12
0:47:00 | 55 | 30 | 12
0:48:00 | 54 | 30 | 12
0:49:00 | 54 | 30 | 12
0:50:00 | 53 | 30 | 12
0:51:00 | 53 | 31 | 12
0:52:00 | 52 | 31 | 12
0:53:00 | 52 | 31 | 12
0:54:00 | 52 | 31 | 12
0:55:00 | 52 | 31 | 12
0:56:00 | 52 | 31 | 12
0:57:00 | 52 | 31 | 12
0:58:00 | 52 | 31 | 12
0:59:00 | 52 | 31 | 12
1:00:00 | 53 | 31 | 12
1:01:00 | 53 | 31 | 12
1:02:00 | 53 | 31 | 12
1:03:00 | 54 | 31 | 12
1:04:00 | 54 | 31 | 11
1:05:00 | 54 | 31 | 11
1:06:00 | 54 | 31 | 11
1:07:00 | 54 | 30 | 11
1:08:00 | 54 | 30 | 11
1:09:00 | 54 | 30 | 11
1:10:00 | 54 | 30 | 11
1:11:00 | 54 | 30 | 11
1:12:00 | 54 | 30 | 10
1:13:00 | 54 | 30 | 11
1:14:00 | 54 | 30 | 11
1:15:00 | 54 | 30 | 11
1:16:00 | 54 | 30 | 11
1:17:00 | 54 | 30 | 10
1:18:00 | 54 | 31 | 11
1:19:00 | 53 | 31 | 11
1:20:00 | 53 | 31 | 10
1:21:00 | 53 | 31 | 11
1:22:00 | 53 | 31 | 11
1:23:00 | 53 | 31 | 10
1:24:00 | 53 | 31 | 11
1:25:00 | 53 | 31 | 11
1:26:00 | 53 | 31 | 10
1:27:00 | 54 | 31 | 11
1:28:00 | 54 | 31 | 11
1:29:00 | 54 | 31 | 11
1:30:00 | 54 | 31 | 11
1:31:00 | 54 | 31 | 10
1:32:00 | 54 | 31 | 10
1:33:00 | 54 | 31 | 10
1:34:00 | 54 | 31 | 10
1:35:00 | 54 | 31 | 10
1:36:00 | 54 | 31 | 10
1:37:00 | 54 | 31 | 10
1:38:00 | 54 | 31 | 10
1:39:00 | 54 | 31 | 10
1:40:00 | 54 | 31 | 10
1:41:00 | 54 | 31 | 10
1:42:00 | 54 | 31 | 10
1:43:00 | 54 | 31 | 10
1:44:00 | 54 | 31 | 10
1:45:00 | 54 | 31 | 10
1:46:00 | 54 | 31 | 10
1:47:00 | 54 | 31 | 10
1:48:00 | 54 | 31 | 10
1:49:00 | 54 | 31 | 10
1:50:00 | 54 | 31 | 10
1:51:00 | 54 | 31 | 11
1:52:00 | 54 | 31 | 11
1:53:00 | 54 | 31 | 11
1:54:00 | 54 | 31 | 11
1:55:00 | 54 | 31 | 11
1:56:00 | 54 | 31 | 12
1:57:00 | 54 | 31 | 12
1:58:00 | 54 | 31 | 12
1:59:00 | 54 | 31 | 12
2:00:00 | 54 | 31 | 12
2:01:00 | 54 | 31 | 12
2:02:00 | 54 | 31 | 12
2:03:00 | 54 | 31 | 12
2:04:00 | 54 | 31 | 12
2:05:00 | 54 | 31 | 12
2:06:00 | 54 | 31 | 12
2:07:00 | 54 | 31 | 13
2:08:00 | 54 | 31 | 13
2:09:00 | 54 | 31 | 13
2:10:00 | 54 | 31 | 13
2:11:00 | 54 | 31 | 13
2:12:00 | 54 | 31 | 14
2:13:00 | 54 | 31 | 14
2:14:00 | 54 | 31 | 14
2:15:00 | 54 | 31 | 15
2:16:00 | 54 | 31 | 15
2:17:00 | 54 | 31 | 15
2:18:00 | 54 | 31 | 16
2:19:00 | 54 | 31 | 17
2:20:00 | 54 | 31 | 17
2:21:00 | 54 | 31 | 18
2:22:00 | 54 | 31 | 18
2:23:00 | 54 | 31 | 19
2:24:00 | 54 | 31 | 21
2:25:00 | 54 | 31 | 21
2:26:00 | 54 | 31 | 23
2:27:00 | 54 | 31 | 24
2:28:00 | 54 | 31 | 25
2:29:00 | 54 | 31 | 27
2:30:00 | 54 | 31 | 27
2:31:00 | 54 | 31 | 29
2:32:00 | 54 | 30 | 30
2:33:00 | 54 | 30 | 32
2:34:00 | 54 | 30 | 34
2:35:00 | 54 | 30 | 35
2:36:00 | 53 | 30 | 36
2:37:00 | 53 | 30 | 39
2:38:00 | 53 | 30 | 41
2:39:00 | 53 | 30 | 44
2:40:00 | 53 | 31 | 47
2:41:00 | 53 | 31 | 50
2:42:00 | 53 | 31 | 53
2:43:00 | 53 | 31 | 56
2:44:00 | 53 | 31 | 60
2:45:00 | 54 | 31 | 63
2:46:00 | 54 | 30 | 67
2:47:00 | 54 | 30 | 72
2:48:00 | 54 | 30 | 75
2:49:00 | 54 | 30 | 80
2:50:00 | 54 | 30 | 86
2:51:00 | 54 | 30 | 91
2:52:00 | 54 | 30 | 96
2:53:00 | 54 | 30 | 49
2:54:00 | 54 | 30 | 49
2:55:00 | 55 | 30 | 49
2:56:00 | 55 | 30 | 49
2:57:00 | 56 | 30 | 49
2:58:00 | 56 | 30 | 49
2:59:00 | 56 | 30 | 49
3:00:00 | 57 | 30 | 49
3:01:00 | 57 | 30 | 51
3:02:00 | 57 | 30 | 51
3:03:00 | 58 | 30 | 51
3:04:00 | 58 | 30 | 50
3:05:00 | 59 | 30 | 2
3:06:00 | 59 | 23 | 2
3:07:00 | 59 | 17 | 2
3:08:00 | 59 | 12 | 3
3:09:00 | 59 | 9 | 3
3:10:00 | 59 | 7 | 4
3:11:00 | 60 | 5 | 4
3:12:00 | 60 | 4 | 4
3:13:00 | 60 | 1 | 2
3:14:00 | 60 | 1 | 2
3:15:00 | 60 | 0 | 2
3:16:00 | 46 | 0 | -1
3:17:00 | 37 | 0 | 1
3:18:00 | 33 | 0 | -1
3:19:00 | 30 | 0 | -2
3:20:00 | 28 | 0 | 1
3:21:00 | 27 | 0 | -2
3:22:00 | 27 | 0 | -2
3:23:00 | 26 | 0 | 0
3:24:00 | 26 | 0 | 2
3:25:00 | 26 | 0 | -2
3:26:00 | 26 | 0 | 0
3:27:00 | 26 | 0 | -1
3:28:00 | 26 | 0 | -1
3:29:00 | 26 | 0 | -1
3:30:00 | 26 | 0 | 0
3:31:00 | 26 | 0 | -0
3:32:00 | 26 | 0 | -2
3:33:00 | 26 | 0 | 2
3:34:00 | 26 | 0 | 1
3:35:00 | 26 | 0 | -2
3:36:00 | 26 | 0 | -0
3:37:00 | 26 | 0 | -2
3:38:00 | 26 | 0 | -1
3:39:00 | 25 | 0 | 1
3:40:00 | 26 | 0 | -2
3:41:00 | 26 | 0 | -2
3:42:00 | 26 | 0 | -0
3:43:00 | 25 | 0 | 2
3:44:00 | 25 | 0 | 2
3:45:00 | 26 | 0 | -0
3:46:00 | 26 | 0 | -0
3:47:00 | 25 | 0 | 1
3:48:00 | 26 | 0 | -1
3:49:00 | 26 | 0 | -1
3:50:00 | 25 | 0 | -2
3:51:00 | 25 | 0 | 1
3:52:00 | 26 | 0 | -2
3:53:00 | 25 | 0 | 1
3:54:00 | 25 | 0 | -1
3:55:00 | 26 | 0 | -1
3:56:00 | 25 | 0 | 0
3:57:00 | 26 | 0 | -2
3:58:00 | 26 | 0 | -2
3:59:00 | 25 | 0 | 1
4:00:00 | 25 | 0 | -1
4:01:00 | 25 | 0 | 1
4:02:00 | 25 | 0 | 1
4:03:00 | 26 | 0 | 15
4:04:00 | 31 | 0 | 15