## Sheet1
Колонка_1 | Колонка_2 | Колонка_3 | Колонка_4
--Test Summary--
Full Path and File Name
Instrument Name | 7222 #1
Instrument Type | Consistometer
Instrument Serial Number | 113
Test Start Date | 21.06.2002
Test Start Time | 8:15:08
Test Stop Date | 21.06.2002
Test Stop Time | 18:58:00
Test Length | 10:42:52
Final Sample Time Offset | 10:42:00
Controller Schedule Name
Sampling Period | 60 seconds
Comments | MPa: 30(35min); T: 55C(35min); field water, dry-blending, 1st stage
Information | WellID | 62/na
Information | Customer | Kogalym
Information | CementClass | G
Information | CementMfr | Dyckerhoff
Information | Additives | 1.4%TDF-1+0.3%SMS+0.15%lignocan
Information | Density | 1900
Information | BHCT | 55
Information | BHST | 70
Information | FluidLoss | 60cc/30min
Information | JobType | 146 mm csg tail slurry
Calculated Value | Thickening_Time | 2:59:00
Calculated Value | Setting Time | N/A
Initial Temperature (C) | 30 C
Final Temperature (C) | 34 C
Initial Pressure (MPa) | 1 MPa
Final Pressure (MPa) | 30 MPa
Initial Consistency (Bc) | 16 Bc
Final Consistency (Bc) | 83 Bc
--Data--
Time (HH:MM:SS) | Temperature (C) | Pressure (MPa) | Consistency (Bc)
0:00:00 | 30 | 1 | 16
0:01:00 | 30 | 3 | 15
0:02:00 | 29 | 4 | 15
0:03:00 | 29 | 5 | 16
0:04:00 | 29 | 6 | 16
0:05:00 | 30 | 7 | 16
0:06:00 | 30 | 8 | 16
0:07:00 | 31 | 9 | 15
0:08:00 | 32 | 9 | 15
0:09:00 | 33 | 10 | 15
0:10:00 | 34 | 11 | 15
0:11:00 | 35 | 12 | 15
0:12:00 | 37 | 12 | 15
0:13:00 | 38 | 13 | 16
0:14:00 | 39 | 13 | 15
0:15:00 | 40 | 14 | 15
0:16:00 | 41 | 15 | 16
0:17:00 | 42 | 16 | 15
0:18:00 | 43 | 16 | 16
0:19:00 | 44 | 17 | 16
0:20:00 | 44 | 18 | 16
0:21:00 | 45 | 19 | 15
0:22:00 | 45 | 20 | 15
0:23:00 | 46 | 21 | 18
0:24:00 | 47 | 22 | 19
0:25:00 | 47 | 22 | 18
0:26:00 | 47 | 23 | 16
0:27:00 | 48 | 24 | 17
0:28:00 | 49 | 24 | 15
0:29:00 | 49 | 26 | 14
0:30:00 | 50 | 26 | 14
0:31:00 | 50 | 27 | 14
0:32:00 | 51 | 28 | 14
0:33:00 | 52 | 28 | 15
0:34:00 | 52 | 29 | 15
0:35:00 | 53 | 30 | 15
0:36:00 | 54 | 30 | 15
0:37:00 | 55 | 30 | 15
0:38:00 | 55 | 30 | 15
0:39:00 | 56 | 30 | 15
0:40:00 | 56 | 30 | 15
0:41:00 | 56 | 30 | 15
0:42:00 | 56 | 30 | 15
0:43:00 | 56 | 30 | 15
0:44:00 | 56 | 30 | 15
0:45:00 | 56 | 30 | 15
0:46:00 | 55 | 30 | 15
0:47:00 | 55 | 30 | 15
0:48:00 | 54 | 30 | 15
0:49:00 | 54 | 30 | 15
0:50:00 | 53 | 30 | 15
0:51:00 | 53 | 31 | 15
0:52:00 | 52 | 31 | 15
0:53:00 | 52 | 31 | 15
0:54:00 | 52 | 31 | 15
0:55:00 | 52 | 31 | 15
0:56:00 | 52 | 31 | 15
0:57:00 | 52 | 31 | 15
0:58:00 | 52 | 31 | 15
0:59:00 | 53 | 31 | 15
1:00:00 | 53 | 31 | 15
1:01:00 | 53 | 31 | 15
1:02:00 | 54 | 31 | 15
1:03:00 | 54 | 31 | 15
1:04:00 | 54 | 31 | 15
1:05:00 | 54 | 31 | 15
1:06:00 | 54 | 31 | 15
1:07:00 | 54 | 30 | 15
1:08:00 | 54 | 30 | 15
1:09:00 | 54 | 30 | 15
1:10:00 | 54 | 30 | 15
1:11:00 | 54 | 30 | 15
1:12:00 | 54 | 30 | 15
1:13:00 | 54 | 30 | 15
1:14:00 | 54 | 30 | 15
1:15:00 | 54 | 30 | 15
1:16:00 | 54 | 30 | 15
1:17:00 | 54 | 30 | 15
1:18:00 | 54 | 30 | 15
1:19:00 | 53 | 31 | 14
1:20:00 | 54 | 31 | 14
1:21:00 | 54 | 31 | 14
1:22:00 | 53 | 31 | 14
1:23:00 | 53 | 31 | 15
1:24:00 | 54 | 31 | 15
1:25:00 | 54 | 31 | 15
1:26:00 | 54 | 31 | 14
1:27:00 | 54 | 31 | 14
1:28:00 | 54 | 31 | 14
1:29:00 | 54 | 31 | 14
1:30:00 | 54 | 31 | 14
1:31:00 | 54 | 31 | 14
1:32:00 | 54 | 31 | 14
1:33:00 | 54 | 31 | 14
1:34:00 | 54 | 31 | 14
1:35:00 | 54 | 31 | 14
1:36:00 | 54 | 31 | 14
1:37:00 | 54 | 31 | 14
1:38:00 | 54 | 31 | 14
1:39:00 | 54 | 31 | 14
1:40:00 | 54 | 31 | 14
1:41:00 | 54 | 31 | 14
1:42:00 | 54 | 31 | 14
1:43:00 | 54 | 31 | 14
1:44:00 | 54 | 31 | 14
1:45:00 | 54 | 31 | 14
1:46:00 | 54 | 31 | 14
1:47:00 | 54 | 31 | 14
1:48:00 | 54 | 31 | 14
1:49:00 | 54 | 31 | 14
1:50:00 | 54 | 31 | 14
1:51:00 | 54 | 31 | 14
1:52:00 | 54 | 31 | 14
1:53:00 | 54 | 31 | 14
1:54:00 | 54 | 31 | 14
1:55:00 | 54 | 31 | 14
1:56:00 | 54 | 31 | 14
1:57:00 | 54 | 31 | 14
1:58:00 | 54 | 31 | 14
1:59:00 | 54 | 31 | 14
2:00:00 | 54 | 31 | 14
2:01:00 | 54 | 31 | 14
2:02:00 | 54 | 31 | 14
2:03:00 | 54 | 31 | 14
2:04:00 | 54 | 31 | 14
2:05:00 | 54 | 31 | 14
2:06:00 | 54 | 31 | 14
2:07:00 | 54 | 31 | 14
2:08:00 | 54 | 31 | 14
2:09:00 | 54 | 31 | 14
2:10:00 | 54 | 31 | 14
2:11:00 | 54 | 31 | 14
2:12:00 | 54 | 31 | 14
2:13:00 | 54 | 31 | 14
2:14:00 | 54 | 31 | 14
2:15:00 | 54 | 31 | 13
2:16:00 | 54 | 31 | 13
2:17:00 | 54 | 31 | 13
2:18:00 | 54 | 31 | 13
2:19:00 | 54 | 31 | 13
2:20:00 | 54 | 31 | 13
2:21:00 | 54 | 31 | 13
2:22:00 | 54 | 31 | 14
2:23:00 | 54 | 31 | 14
2:24:00 | 54 | 31 | 14
2:25:00 | 54 | 31 | 14
2:26:00 | 54 | 31 | 14
2:27:00 | 54 | 31 | 14
2:28:00 | 54 | 31 | 15
2:29:00 | 54 | 31 | 15
2:30:00 | 54 | 31 | 16
2:31:00 | 54 | 31 | 16
2:32:00 | 54 | 31 | 16
2:33:00 | 54 | 31 | 17
2:34:00 | 54 | 31 | 17
2:35:00 | 54 | 31 | 18
2:36:00 | 54 | 31 | 20
2:37:00 | 54 | 31 | 20
2:38:00 | 54 | 31 | 20
2:39:00 | 54 | 31 | 24
2:40:00 | 54 | 30 | 27
2:41:00 | 54 | 30 | 29
2:42:00 | 54 | 30 | 38
2:43:00 | 54 | 30 | 32
2:44:00 | 53 | 30 | 32
2:45:00 | 53 | 30 | 33
2:46:00 | 53 | 30 | 35
2:47:00 | 53 | 31 | 37
2:48:00 | 53 | 31 | 38
2:49:00 | 53 | 31 | 41
2:50:00 | 53 | 31 | 43
2:51:00 | 53 | 31 | 44
2:52:00 | 53 | 31 | 47
2:53:00 | 54 | 31 | 54
2:54:00 | 54 | 31 | 54
2:55:00 | 54 | 30 | 60
2:56:00 | 54 | 30 | 61
2:57:00 | 54 | 30 | 63
2:58:00 | 54 | 30 | 71
2:59:00 | 54 | 30 | 73
3:00:00 | 54 | 30 | 77
3:01:00 | 54 | 30 | 81
3:02:00 | 54 | 30 | 88
3:03:00 | 54 | 30 | 95
3:04:00 | 54 | 30 | 2
3:05:00 | 54 | 30 | 83
3:06:00 | 54 | 30 | 83
3:07:00 | 55 | 30 | 83
3:08:00 | 55 | 30 | 83
3:09:00 | 56 | 30 | 83
3:10:00 | 56 | 30 | 83
3:11:00 | 56 | 30 | 83
3:12:00 | 57 | 30 | 83
3:13:00 | 57 | 30 | 83
3:14:00 | 57 | 30 | 83
3:15:00 | 58 | 30 | 86
3:16:00 | 58 | 30 | 87
3:17:00 | 58 | 30 | 84
3:18:00 | 59 | 30 | 84
3:19:00 | 59 | 30 | 83
3:20:00 | 59 | 30 | 84
3:21:00 | 60 | 30 | 85
3:22:00 | 60 | 30 | 84
3:23:00 | 60 | 30 | 84
3:24:00 | 61 | 30 | 84
3:25:00 | 61 | 30 | 85
3:26:00 | 61 | 30 | 86
3:27:00 | 62 | 30 | 85
3:28:00 | 62 | 30 | 94
3:29:00 | 62 | 30 | 95
3:30:00 | 63 | 30 | 98
3:31:00 | 63 | 30 | 89
3:32:00 | 63 | 30 | 92
3:33:00 | 63 | 30 | 91
3:34:00 | 64 | 30 | 89
3:35:00 | 64 | 30 | 87
3:36:00 | 64 | 30 | 84
3:37:00 | 64 | 30 | 84
3:38:00 | 64 | 30 | 84
3:39:00 | 64 | 30 | 84
3:40:00 | 65 | 30 | 84
3:41:00 | 65 | 30 | 84
3:42:00 | 65 | 30 | 85
3:43:00 | 65 | 30 | 85
3:44:00 | 65 | 30 | 94
3:45:00 | 65 | 30 | 93
3:46:00 | 65 | 30 | 90
3:47:00 | 65 | 30 | 93
3:48:00 | 65 | 30 | 94
3:49:00 | 65 | 30 | 92
3:50:00 | 65 | 30 | 90
3:51:00 | 65 | 30 | 91
3:52:00 | 65 | 30 | 90
3:53:00 | 65 | 30 | 88
3:54:00 | 65 | 30 | 85
3:55:00 | 66 | 30 | 84
3:56:00 | 65 | 30 | 84
3:57:00 | 65 | 30 | 84
3:58:00 | 65 | 30 | 84
3:59:00 | 65 | 30 | 84
4:00:00 | 65 | 30 | 84
4:01:00 | 65 | 30 | 85
4:02:00 | 65 | 30 | 85
4:03:00 | 65 | 30 | 85
4:04:00 | 65 | 30 | 86
4:05:00 | 65 | 30 | 87
4:06:00 | 65 | 30 | 87
4:07:00 | 65 | 30 | 87
4:08:00 | 65 | 30 | 88
4:09:00 | 65 | 30 | 88
4:10:00 | 65 | 30 | 87
4:11:00 | 65 | 30 | 87
4:12:00 | 64 | 30 | 87
4:13:00 | 64 | 30 | 86
4:14:00 | 64 | 30 | 87
4:15:00 | 64 | 30 | 87
4:16:00 | 64 | 30 | 86
4:17:00 | 64 | 30 | 86
4:18:00 | 64 | 30 | 86
4:19:00 | 64 | 30 | 86
4:20:00 | 64 | 30 | 86
4:21:00 | 63 | 30 | 86
4:22:00 | 63 | 30 | 86
4:23:00 | 63 | 30 | 86
4:24:00 | 63 | 30 | 86
4:25:00 | 63 | 30 | 86
4:26:00 | 63 | 30 | 86
4:27:00 | 62 | 30 | 86
4:28:00 | 62 | 30 | 86
4:29:00 | 62 | 30 | 86
4:30:00 | 62 | 30 | 86
4:31:00 | 62 | 30 | 86
4:32:00 | 62 | 30 | 86
4:33:00 | 62 | 30 | 86
4:34:00 | 61 | 30 | 86
4:35:00 | 61 | 30 | 86
4:36:00 | 61 | 30 | 86
4:37:00 | 61 | 30 | 86
4:38:00 | 61 | 30 | 86
4:39:00 | 61 | 30 | 86
4:40:00 | 60 | 30 | 86
4:41:00 | 60 | 30 | 86
4:42:00 | 60 | 30 | 86
4:43:00 | 60 | 30 | 86
4:44:00 | 60 | 30 | 86
4:45:00 | 60 | 30 | 86
4:46:00 | 59 | 30 | 86
4:47:00 | 59 | 30 | 86
4:48:00 | 59 | 30 | 86
4:49:00 | 59 | 30 | 87
4:50:00 | 59 | 30 | 87
4:51:00 | 58 | 30 | 87
4:52:00 | 58 | 30 | 87
4:53:00 | 58 | 30 | 87
4:54:00 | 58 | 30 | 86
4:55:00 | 58 | 30 | 83
4:56:00 | 58 | 30 | 83
4:57:00 | 58 | 30 | 83
4:58:00 | 57 | 30 | 83
4:59:00 | 57 | 30 | 83
5:00:00 | 57 | 30 | 83
5:01:00 | 57 | 30 | 83
5:02:00 | 57 | 30 | 83
5:03:00 | 57 | 30 | 83
5:04:00 | 56 | 30 | 83
5:05:00 | 56 | 30 | 83
5:06:00 | 56 | 30 | 83
5:07:00 | 56 | 30 | 83
5:08:00 | 56 | 30 | 83
5:09:00 | 56 | 30 | 83
5:10:00 | 55 | 30 | 83
5:11:00 | 55 | 30 | 83
5:12:00 | 55 | 30 | 83
5:13:00 | 55 | 30 | 82
5:14:00 | 55 | 30 | 84
5:15:00 | 55 | 30 | 84
5:16:00 | 55 | 30 | 84
5:17:00 | 54 | 30 | 84
5:18:00 | 54 | 30 | 83
5:19:00 | 54 | 30 | 83
5:20:00 | 54 | 30 | 83
5:21:00 | 54 | 30 | 83
5:22:00 | 54 | 30 | 83
5:23:00 | 54 | 30 | 83
5:24:00 | 53 | 30 | 83
5:25:00 | 53 | 30 | 83
5:26:00 | 53 | 30 | 83
5:27:00 | 53 | 30 | 83
5:28:00 | 53 | 30 | 83
5:29:00 | 53 | 30 | 83
5:30:00 | 53 | 30 | 83
5:31:00 | 52 | 30 | 83
5:32:00 | 52 | 30 | 83
5:33:00 | 52 | 30 | 83
5:34:00 | 52 | 30 | 83
5:35:00 | 52 | 30 | 83
5:36:00 | 52 | 30 | 83
5:37:00 | 52 | 30 | 83
5:38:00 | 52 | 30 | 83
5:39:00 | 51 | 30 | 83
5:40:00 | 51 | 30 | 83
5:41:00 | 51 | 30 | 83
5:42:00 | 51 | 30 | 83
5:43:00 | 51 | 30 | 83
5:44:00 | 51 | 30 | 83
5:45:00 | 51 | 30 | 83
5:46:00 | 51 | 30 | 84
5:47:00 | 50 | 30 | 83
5:48:00 | 50 | 30 | 83
5:49:00 | 50 | 30 | 83
5:50:00 | 50 | 30 | 83
5:51:00 | 50 | 30 | 83
5:52:00 | 50 | 30 | 83
5:53:00 | 50 | 30 | 83
5:54:00 | 50 | 30 | 83
5:55:00 | 50 | 30 | 83
5:56:00 | 49 | 30 | 83
5:57:00 | 49 | 30 | 84
5:58:00 | 49 | 30 | 84
5:59:00 | 49 | 30 | 83
6:00:00 | 49 | 30 | 83
6:01:00 | 49 | 30 | 83
6:02:00 | 49 | 30 | 83
6:03:00 | 49 | 30 | 83
6:04:00 | 49 | 30 | 83
6:05:00 | 48 | 30 | 83
6:06:00 | 48 | 30 | 83
6:07:00 | 48 | 30 | 84
6:08:00 | 48 | 30 | 84
6:09:00 | 48 | 30 | 84
6:10:00 | 48 | 30 | 84
6:11:00 | 48 | 30 | 84
6:12:00 | 48 | 30 | 84
6:13:00 | 48 | 30 | 84
6:14:00 | 48 | 30 | 84
6:15:00 | 48 | 30 | 84
6:16:00 | 47 | 30 | 84
6:17:00 | 47 | 30 | 83
6:18:00 | 47 | 30 | 83
6:19:00 | 47 | 30 | 83
6:20:00 | 47 | 30 | 83
6:21:00 | 47 | 30 | 83
6:22:00 | 47 | 30 | 83
6:23:00 | 47 | 30 | 83
6:24:00 | 47 | 30 | 83
6:25:00 | 47 | 30 | 83
6:26:00 | 47 | 30 | 83
6:27:00 | 46 | 30 | 83
6:28:00 | 46 | 30 | 84
6:29:00 | 46 | 30 | 85
6:30:00 | 46 | 30 | 85
6:31:00 | 46 | 30 | 85
6:32:00 | 46 | 30 | 85
6:33:00 | 46 | 30 | 85
6:34:00 | 46 | 30 | 85
6:35:00 | 46 | 30 | 86
6:36:00 | 46 | 30 | 86
6:37:00 | 46 | 30 | 86
6:38:00 | 45 | 30 | 86
6:39:00 | 45 | 30 | 84
6:40:00 | 45 | 30 | 84
6:41:00 | 45 | 30 | 84
6:42:00 | 45 | 30 | 84
6:43:00 | 45 | 30 | 84
6:44:00 | 45 | 30 | 84
6:45:00 | 45 | 30 | 84
6:46:00 | 45 | 30 | 84
6:47:00 | 45 | 30 | 84
6:48:00 | 45 | 30 | 84
6:49:00 | 45 | 30 | 84
6:50:00 | 45 | 30 | 84
6:51:00 | 44 | 30 | 84
6:52:00 | 44 | 30 | 83
6:53:00 | 44 | 30 | 83
6:54:00 | 44 | 30 | 83
6:55:00 | 44 | 30 | 83
6:56:00 | 44 | 30 | 83
6:57:00 | 44 | 30 | 83
6:58:00 | 44 | 30 | 83
6:59:00 | 44 | 30 | 83
7:00:00 | 44 | 30 | 83
7:01:00 | 44 | 30 | 83
7:02:00 | 44 | 30 | 83
7:03:00 | 44 | 30 | 83
7:04:00 | 44 | 30 | 83
7:05:00 | 43 | 30 | 83
7:06:00 | 43 | 30 | 83
7:07:00 | 43 | 30 | 83
7:08:00 | 43 | 30 | 83
7:09:00 | 43 | 30 | 83
7:10:00 | 43 | 30 | 83
7:11:00 | 43 | 30 | 83
7:12:00 | 43 | 30 | 83
7:13:00 | 43 | 30 | 83
7:14:00 | 43 | 30 | 83
7:15:00 | 43 | 30 | 83
7:16:00 | 43 | 30 | 83
7:17:00 | 43 | 30 | 83
7:18:00 | 43 | 30 | 83
7:19:00 | 43 | 30 | 83
7:20:00 | 42 | 30 | 83
7:21:00 | 42 | 30 | 83
7:22:00 | 42 | 30 | 83
7:23:00 | 42 | 30 | 83
7:24:00 | 42 | 30 | 83
7:25:00 | 42 | 30 | 83
7:26:00 | 42 | 30 | 83
7:27:00 | 42 | 30 | 83
7:28:00 | 42 | 30 | 83
7:29:00 | 42 | 30 | 83
7:30:00 | 42 | 30 | 83
7:31:00 | 42 | 30 | 83
7:32:00 | 42 | 30 | 83
7:33:00 | 42 | 30 | 83
7:34:00 | 42 | 30 | 83
7:35:00 | 42 | 30 | 83
7:36:00 | 42 | 30 | 83
7:37:00 | 41 | 30 | 83
7:38:00 | 41 | 30 | 83
7:39:00 | 41 | 30 | 83
7:40:00 | 41 | 30 | 83
7:41:00 | 41 | 30 | 83
7:42:00 | 41 | 30 | 83
7:43:00 | 41 | 30 | 83
7:44:00 | 41 | 30 | 83
7:45:00 | 41 | 30 | 83
7:46:00 | 41 | 30 | 83
7:47:00 | 41 | 30 | 83
7:48:00 | 41 | 30 | 83
7:49:00 | 41 | 30 | 83
7:50:00 | 41 | 30 | 83
7:51:00 | 41 | 30 | 83
7:52:00 | 41 | 30 | 83
7:53:00 | 41 | 30 | 83
7:54:00 | 40 | 30 | 83
7:55:00 | 40 | 30 | 83
7:56:00 | 40 | 30 | 83
7:57:00 | 40 | 30 | 83
7:58:00 | 40 | 30 | 83
7:59:00 | 40 | 30 | 83
8:00:00 | 40 | 30 | 83
8:01:00 | 40 | 30 | 83
8:02:00 | 40 | 30 | 83
8:03:00 | 40 | 30 | 84
8:04:00 | 40 | 30 | 84
8:05:00 | 40 | 30 | 84
8:06:00 | 40 | 30 | 84
8:07:00 | 40 | 30 | 84
8:08:00 | 40 | 30 | 84
8:09:00 | 40 | 30 | 84
8:10:00 | 40 | 30 | 84
8:11:00 | 40 | 30 | 84
8:12:00 | 40 | 30 | 85
8:13:00 | 40 | 30 | 85
8:14:00 | 39 | 30 | 85
8:15:00 | 39 | 30 | 85
8:16:00 | 39 | 30 | 85
8:17:00 | 39 | 30 | 85
8:18:00 | 39 | 30 | 85
8:19:00 | 39 | 30 | 85
8:20:00 | 39 | 30 | 87
8:21:00 | 39 | 30 | 85
8:22:00 | 39 | 30 | 85
8:23:00 | 39 | 30 | 85
8:24:00 | 39 | 30 | 85
8:25:00 | 39 | 30 | 85
8:26:00 | 39 | 30 | 85
8:27:00 | 39 | 30 | 85
8:28:00 | 39 | 30 | 85
8:29:00 | 39 | 30 | 85
8:30:00 | 39 | 30 | 84
8:31:00 | 39 | 30 | 84
8:32:00 | 39 | 30 | 84
8:33:00 | 39 | 30 | 84
8:34:00 | 39 | 30 | 84
8:35:00 | 38 | 30 | 84
8:36:00 | 38 | 30 | 84
8:37:00 | 38 | 30 | 84
8:38:00 | 38 | 30 | 84
8:39:00 | 38 | 30 | 85
8:40:00 | 38 | 30 | 84
8:41:00 | 38 | 30 | 84
8:42:00 | 38 | 30 | 84
8:43:00 | 38 | 30 | 84
8:44:00 | 38 | 30 | 84
8:45:00 | 38 | 30 | 84
8:46:00 | 38 | 30 | 84
8:47:00 | 38 | 30 | 84
8:48:00 | 38 | 30 | 84
8:49:00 | 38 | 30 | 84
8:50:00 | 38 | 30 | 84
8:51:00 | 38 | 30 | 84
8:52:00 | 38 | 30 | 84
8:53:00 | 38 | 30 | 84
8:54:00 | 38 | 30 | 84
8:55:00 | 38 | 30 | 84
8:56:00 | 38 | 30 | 84
8:57:00 | 38 | 30 | 84
8:58:00 | 37 | 30 | 84
8:59:00 | 37 | 30 | 85
9:00:00 | 37 | 30 | 86
9:01:00 | 37 | 30 | 86
9:02:00 | 37 | 30 | 86
9:03:00 | 37 | 30 | 86
9:04:00 | 37 | 30 | 86
9:05:00 | 37 | 30 | 86
9:06:00 | 37 | 30 | 86
9:07:00 | 37 | 30 | 86
9:08:00 | 37 | 30 | 86
9:09:00 | 37 | 30 | 83
9:10:00 | 37 | 30 | 83
9:11:00 | 37 | 30 | 83
9:12:00 | 37 | 30 | 83
9:13:00 | 37 | 30 | 83
9:14:00 | 37 | 30 | 83
9:15:00 | 37 | 30 | 83
9:16:00 | 37 | 30 | 83
9:17:00 | 37 | 30 | 83
9:18:00 | 37 | 30 | 83
9:19:00 | 37 | 30 | 83
9:20:00 | 37 | 30 | 83
9:21:00 | 37 | 30 | 83
9:22:00 | 37 | 30 | 83
9:23:00 | 37 | 30 | 83
9:24:00 | 36 | 30 | 83
9:25:00 | 36 | 30 | 83
9:26:00 | 36 | 30 | 83
9:27:00 | 36 | 30 | 83
9:28:00 | 36 | 30 | 83
9:29:00 | 36 | 30 | 83
9:30:00 | 36 | 30 | 83
9:31:00 | 36 | 30 | 84
9:32:00 | 36 | 30 | 84
9:33:00 | 36 | 30 | 84
9:34:00 | 36 | 30 | 84
9:35:00 | 36 | 30 | 84
9:36:00 | 36 | 30 | 84
9:37:00 | 36 | 30 | 84
9:38:00 | 36 | 30 | 84
9:39:00 | 36 | 30 | 84
9:40:00 | 36 | 30 | 84
9:41:00 | 36 | 30 | 84
9:42:00 | 36 | 30 | 84
9:43:00 | 36 | 30 | 84
9:44:00 | 36 | 30 | 84
9:45:00 | 36 | 30 | 84
9:46:00 | 36 | 30 | 84
9:47:00 | 36 | 30 | 84
9:48:00 | 36 | 30 | 84
9:49:00 | 36 | 30 | 84
9:50:00 | 36 | 30 | 84
9:51:00 | 35 | 30 | 84
9:52:00 | 35 | 30 | 84
9:53:00 | 35 | 30 | 84
9:54:00 | 35 | 30 | 84
9:55:00 | 35 | 30 | 84
9:56:00 | 35 | 30 | 83
9:57:00 | 35 | 30 | 84
9:58:00 | 35 | 30 | 84
9:59:00 | 35 | 30 | 84
10:00:00 | 35 | 30 | 84
10:01:00 | 35 | 30 | 84
10:02:00 | 35 | 30 | 84
10:03:00 | 35 | 30 | 84
10:04:00 | 35 | 30 | 84
10:05:00 | 35 | 30 | 84
10:06:00 | 35 | 30 | 84
10:07:00 | 35 | 30 | 84
10:08:00 | 35 | 30 | 83
10:09:00 | 35 | 30 | 83
10:10:00 | 35 | 30 | 83
10:11:00 | 35 | 30 | 83
10:12:00 | 35 | 30 | 83
10:13:00 | 35 | 30 | 83
10:14:00 | 35 | 30 | 83
10:15:00 | 35 | 30 | 83
10:16:00 | 35 | 30 | 83
10:17:00 | 35 | 30 | 83
10:18:00 | 35 | 30 | 83
10:19:00 | 35 | 30 | 83
10:20:00 | 35 | 30 | 83
10:21:00 | 35 | 30 | 83
10:22:00 | 35 | 30 | 83
10:23:00 | 34 | 30 | 83
10:24:00 | 34 | 30 | 83
10:25:00 | 34 | 30 | 83
10:26:00 | 34 | 30 | 83
10:27:00 | 34 | 30 | 83
10:28:00 | 34 | 30 | 83
10:29:00 | 34 | 30 | 83
10:30:00 | 34 | 30 | 83
10:31:00 | 34 | 30 | 83
10:32:00 | 34 | 30 | 83
10:33:00 | 34 | 30 | 83
10:34:00 | 34 | 30 | 83
10:35:00 | 34 | 30 | 83
10:36:00 | 34 | 30 | 83
10:37:00 | 34 | 30 | 83
10:38:00 | 34 | 30 | 83
10:39:00 | 34 | 30 | 83
10:40:00 | 34 | 30 | 83
10:41:00 | 34 | 30 | 83
10:42:00 | 34 | 30 | 83