## Sheet1
Колонка_1 | Колонка_2 | Колонка_3 | Колонка_4
--Test Summary--
Full Path and File Name
Instrument Name | 7222 #1
Instrument Type | Consistometer
Instrument Serial Number | 113
Test Start Date | 20.06.2002
Test Start Time | 6:33:35
Test Stop Date | 20.06.2002
Test Stop Time | 19:00:04
Test Length | 12:26:29
Final Sample Time Offset | 12:26:00
Controller Schedule Name
Sampling Period | 60 seconds
Comments | MPa: 30(35min); T: 55C(35min); field water, dry-blending, 1st stage
Information | WellID | 62/na
Information | Customer | Kogalym
Information | CementClass | G
Information | CementMfr | Dyckerhoff
Information | Additives | 1.4%TDF-1+0.7%TA-1
Information | Density | 1900
Information | BHCT | 55
Information | BHST | 70
Information | FluidLoss | 45cc/30min
Information | JobType
Calculated Value | Thickening_Time | 2:20:00
Calculated Value | Setting Time | N/A
Initial Temperature (C) | 27 C
Final Temperature (C) | 30 C
Initial Pressure (MPa) | 2 MPa
Final Pressure (MPa) | 30 MPa
Initial Consistency (Bc) | 13 Bc
Final Consistency (Bc) | 90 Bc
--Data--
Time (HH:MM:SS) | Temperature (C) | Pressure (MPa) | Consistency (Bc)
0:00:00 | 27 | 2 | 13
0:01:00 | 26 | 3 | 12
0:02:00 | 26 | 4 | 12
0:03:00 | 26 | 5 | 12
0:04:00 | 26 | 6 | 12
0:05:00 | 27 | 7 | 12
0:06:00 | 27 | 8 | 12
0:07:00 | 28 | 9 | 12
0:08:00 | 29 | 9 | 12
0:09:00 | 30 | 10 | 12
0:10:00 | 32 | 11 | 12
0:11:00 | 33 | 12 | 12
0:12:00 | 34 | 12 | 12
0:13:00 | 36 | 13 | 12
0:14:00 | 37 | 13 | 11
0:15:00 | 38 | 14 | 11
0:16:00 | 39 | 15 | 11
0:17:00 | 41 | 16 | 12
0:18:00 | 41 | 17 | 11
0:19:00 | 42 | 17 | 11
0:20:00 | 43 | 18 | 11
0:21:00 | 44 | 19 | 11
0:22:00 | 44 | 20 | 11
0:23:00 | 45 | 20 | 11
0:24:00 | 45 | 21 | 11
0:25:00 | 46 | 22 | 11
0:26:00 | 47 | 23 | 11
0:27:00 | 47 | 24 | 11
0:28:00 | 48 | 24 | 11
0:29:00 | 49 | 26 | 11
0:30:00 | 49 | 26 | 11
0:31:00 | 50 | 27 | 11
0:32:00 | 51 | 28 | 11
0:33:00 | 52 | 29 | 11
0:34:00 | 52 | 29 | 11
0:35:00 | 53 | 30 | 11
0:36:00 | 54 | 30 | 10
0:37:00 | 55 | 30 | 11
0:38:00 | 56 | 30 | 10
0:39:00 | 56 | 30 | 11
0:40:00 | 56 | 30 | 11
0:41:00 | 56 | 30 | 11
0:42:00 | 56 | 30 | 11
0:43:00 | 56 | 30 | 11
0:44:00 | 56 | 30 | 11
0:45:00 | 56 | 30 | 11
0:46:00 | 55 | 30 | 11
0:47:00 | 55 | 30 | 11
0:48:00 | 54 | 30 | 11
0:49:00 | 54 | 30 | 11
0:50:00 | 54 | 31 | 11
0:51:00 | 53 | 31 | 11
0:52:00 | 53 | 31 | 11
0:53:00 | 53 | 31 | 11
0:54:00 | 53 | 31 | 11
0:55:00 | 53 | 31 | 11
0:56:00 | 53 | 31 | 11
0:57:00 | 53 | 31 | 11
0:58:00 | 53 | 31 | 11
0:59:00 | 53 | 31 | 11
1:00:00 | 54 | 31 | 11
1:01:00 | 54 | 31 | 11
1:02:00 | 54 | 31 | 11
1:03:00 | 54 | 31 | 11
1:04:00 | 54 | 31 | 11
1:05:00 | 54 | 31 | 11
1:06:00 | 54 | 31 | 11
1:07:00 | 54 | 31 | 11
1:08:00 | 54 | 31 | 12
1:09:00 | 54 | 31 | 12
1:10:00 | 54 | 31 | 12
1:11:00 | 54 | 31 | 12
1:12:00 | 54 | 31 | 12
1:13:00 | 54 | 31 | 12
1:14:00 | 54 | 31 | 12
1:15:00 | 54 | 31 | 12
1:16:00 | 54 | 31 | 13
1:17:00 | 54 | 31 | 13
1:18:00 | 54 | 31 | 13
1:19:00 | 54 | 31 | 13
1:20:00 | 54 | 31 | 14
1:21:00 | 54 | 31 | 14
1:22:00 | 54 | 31 | 14
1:23:00 | 54 | 31 | 14
1:24:00 | 54 | 31 | 14
1:25:00 | 54 | 31 | 14
1:26:00 | 54 | 31 | 15
1:27:00 | 54 | 31 | 15
1:28:00 | 54 | 31 | 15
1:29:00 | 54 | 31 | 15
1:30:00 | 54 | 31 | 16
1:31:00 | 54 | 31 | 16
1:32:00 | 54 | 31 | 16
1:33:00 | 54 | 31 | 17
1:34:00 | 54 | 31 | 17
1:35:00 | 54 | 31 | 18
1:36:00 | 54 | 31 | 18
1:37:00 | 54 | 31 | 18
1:38:00 | 54 | 31 | 18
1:39:00 | 54 | 31 | 19
1:40:00 | 54 | 31 | 19
1:41:00 | 54 | 31 | 20
1:42:00 | 54 | 31 | 21
1:43:00 | 54 | 31 | 21
1:44:00 | 54 | 31 | 21
1:45:00 | 54 | 31 | 22
1:46:00 | 54 | 31 | 23
1:47:00 | 54 | 31 | 23
1:48:00 | 54 | 31 | 23
1:49:00 | 54 | 31 | 23
1:50:00 | 54 | 31 | 25
1:51:00 | 54 | 30 | 26
1:52:00 | 54 | 30 | 26
1:53:00 | 54 | 30 | 26
1:54:00 | 54 | 30 | 28
1:55:00 | 54 | 30 | 28
1:56:00 | 54 | 30 | 28
1:57:00 | 54 | 30 | 30
1:58:00 | 53 | 30 | 30
1:59:00 | 53 | 30 | 32
2:00:00 | 53 | 30 | 34
2:01:00 | 53 | 30 | 35
2:02:00 | 53 | 30 | 36
2:03:00 | 53 | 30 | 38
2:04:00 | 53 | 30 | 39
2:05:00 | 53 | 30 | 40
2:06:00 | 53 | 30 | 41
2:07:00 | 54 | 30 | 44
2:08:00 | 54 | 30 | 46
2:09:00 | 54 | 30 | 47
2:10:00 | 54 | 30 | 49
2:11:00 | 54 | 30 | 53
2:12:00 | 54 | 30 | 55
2:13:00 | 54 | 30 | 56
2:14:00 | 54 | 30 | 59
2:15:00 | 54 | 30 | 61
2:16:00 | 54 | 30 | 68
2:17:00 | 54 | 30 | 80
2:18:00 | 54 | 30 | 70
2:19:00 | 53 | 30 | 71
2:20:00 | 53 | 30 | 76
2:21:00 | 53 | 30 | 78
2:22:00 | 53 | 30 | 82
2:23:00 | 53 | 30 | 85
2:24:00 | 53 | 30 | 89
2:25:00 | 54 | 30 | 94
2:26:00 | 54 | 30 | 98
2:27:00 | 54 | 30 | 89
2:28:00 | 54 | 30 | 89
2:29:00 | 54 | 30 | 89
2:30:00 | 55 | 30 | 89
2:31:00 | 55 | 30 | 89
2:32:00 | 55 | 30 | 89
2:33:00 | 56 | 30 | 89
2:34:00 | 56 | 30 | 89
2:35:00 | 56 | 30 | 89
2:36:00 | 56 | 30 | 89
2:37:00 | 57 | 30 | 89
2:38:00 | 57 | 30 | 89
2:39:00 | 57 | 30 | 89
2:40:00 | 57 | 30 | 89
2:41:00 | 57 | 30 | 89
2:42:00 | 57 | 30 | 89
2:43:00 | 58 | 30 | 89
2:44:00 | 58 | 30 | 89
2:45:00 | 58 | 30 | 89
2:46:00 | 58 | 30 | 89
2:47:00 | 58 | 30 | 89
2:48:00 | 58 | 30 | 89
2:49:00 | 58 | 30 | 89
2:50:00 | 58 | 30 | 89
2:51:00 | 58 | 30 | 89
2:52:00 | 58 | 30 | 89
2:53:00 | 58 | 30 | 89
2:54:00 | 58 | 30 | 89
2:55:00 | 58 | 30 | 89
2:56:00 | 58 | 30 | 89
2:57:00 | 58 | 30 | 89
2:58:00 | 58 | 30 | 89
2:59:00 | 58 | 30 | 89
3:00:00 | 58 | 30 | 89
3:01:00 | 58 | 30 | 89
3:02:00 | 58 | 30 | 89
3:03:00 | 58 | 30 | 89
3:04:00 | 58 | 30 | 89
3:05:00 | 58 | 30 | 89
3:06:00 | 58 | 30 | 89
3:07:00 | 58 | 30 | 89
3:08:00 | 58 | 30 | 89
3:09:00 | 58 | 30 | 89
3:10:00 | 58 | 30 | 89
3:11:00 | 58 | 30 | 89
3:12:00 | 58 | 30 | 89
3:13:00 | 58 | 30 | 89
3:14:00 | 57 | 30 | 89
3:15:00 | 57 | 30 | 89
3:16:00 | 57 | 30 | 89
3:17:00 | 57 | 30 | 89
3:18:00 | 57 | 30 | 89
3:19:00 | 57 | 30 | 89
3:20:00 | 57 | 30 | 89
3:21:00 | 57 | 30 | 89
3:22:00 | 57 | 30 | 89
3:23:00 | 57 | 30 | 89
3:24:00 | 57 | 30 | 89
3:25:00 | 56 | 30 | 89
3:26:00 | 56 | 30 | 89
3:27:00 | 56 | 30 | 89
3:28:00 | 56 | 30 | 89
3:29:00 | 56 | 30 | 89
3:30:00 | 56 | 30 | 89
3:31:00 | 56 | 30 | 89
3:32:00 | 56 | 30 | 89
3:33:00 | 56 | 30 | 89
3:34:00 | 55 | 30 | 89
3:35:00 | 55 | 30 | 89
3:36:00 | 55 | 30 | 89
3:37:00 | 55 | 30 | 89
3:38:00 | 55 | 30 | 89
3:39:00 | 55 | 30 | 89
3:40:00 | 55 | 30 | 89
3:41:00 | 55 | 30 | 89
3:42:00 | 55 | 30 | 89
3:43:00 | 54 | 30 | 89
3:44:00 | 54 | 30 | 89
3:45:00 | 54 | 30 | 89
3:46:00 | 54 | 30 | 89
3:47:00 | 54 | 30 | 89
3:48:00 | 54 | 30 | 89
3:49:00 | 54 | 30 | 89
3:50:00 | 54 | 30 | 89
3:51:00 | 54 | 30 | 89
3:52:00 | 53 | 30 | 89
3:53:00 | 53 | 30 | 89
3:54:00 | 53 | 30 | 89
3:55:00 | 53 | 30 | 89
3:56:00 | 53 | 30 | 89
3:57:00 | 53 | 30 | 89
3:58:00 | 53 | 30 | 89
3:59:00 | 53 | 30 | 89
4:00:00 | 52 | 30 | 89
4:01:00 | 52 | 30 | 89
4:02:00 | 52 | 30 | 89
4:03:00 | 52 | 30 | 89
4:04:00 | 52 | 30 | 89
4:05:00 | 52 | 30 | 89
4:06:00 | 52 | 30 | 89
4:07:00 | 52 | 30 | 89
4:08:00 | 52 | 30 | 89
4:09:00 | 51 | 30 | 89
4:10:00 | 51 | 30 | 89
4:11:00 | 51 | 30 | 89
4:12:00 | 51 | 30 | 89
4:13:00 | 51 | 30 | 89
4:14:00 | 51 | 30 | 89
4:15:00 | 51 | 30 | 89
4:16:00 | 51 | 30 | 89
4:17:00 | 51 | 30 | 89
4:18:00 | 50 | 30 | 89
4:19:00 | 50 | 30 | 89
4:20:00 | 50 | 30 | 89
4:21:00 | 50 | 30 | 89
4:22:00 | 50 | 30 | 89
4:23:00 | 50 | 30 | 89
4:24:00 | 50 | 30 | 89
4:25:00 | 50 | 30 | 89
4:26:00 | 50 | 30 | 89
4:27:00 | 49 | 30 | 89
4:28:00 | 49 | 30 | 89
4:29:00 | 49 | 30 | 89
4:30:00 | 49 | 30 | 89
4:31:00 | 49 | 30 | 89
4:32:00 | 49 | 30 | 89
4:33:00 | 49 | 30 | 89
4:34:00 | 49 | 30 | 89
4:35:00 | 49 | 30 | 89
4:36:00 | 49 | 30 | 89
4:37:00 | 48 | 30 | 89
4:38:00 | 48 | 30 | 89
4:39:00 | 48 | 30 | 89
4:40:00 | 48 | 30 | 89
4:41:00 | 48 | 30 | 89
4:42:00 | 48 | 30 | 89
4:43:00 | 48 | 30 | 89
4:44:00 | 48 | 30 | 89
4:45:00 | 48 | 30 | 89
4:46:00 | 48 | 30 | 89
4:47:00 | 47 | 30 | 89
4:48:00 | 47 | 30 | 89
4:49:00 | 47 | 30 | 89
4:50:00 | 47 | 30 | 89
4:51:00 | 47 | 30 | 89
4:52:00 | 47 | 30 | 89
4:53:00 | 47 | 30 | 89
4:54:00 | 47 | 30 | 89
4:55:00 | 47 | 30 | 89
4:56:00 | 47 | 30 | 89
4:57:00 | 47 | 30 | 89
4:58:00 | 47 | 30 | 90
4:59:00 | 46 | 30 | 90
5:00:00 | 46 | 30 | 90
5:01:00 | 46 | 30 | 90
5:02:00 | 46 | 30 | 90
5:03:00 | 46 | 30 | 90
5:04:00 | 46 | 30 | 90
5:05:00 | 46 | 30 | 90
5:06:00 | 46 | 30 | 90
5:07:00 | 46 | 30 | 90
5:08:00 | 46 | 30 | 90
5:09:00 | 46 | 30 | 90
5:10:00 | 46 | 30 | 90
5:11:00 | 45 | 30 | 90
5:12:00 | 45 | 30 | 90
5:13:00 | 45 | 30 | 90
5:14:00 | 45 | 30 | 90
5:15:00 | 45 | 30 | 90
5:16:00 | 45 | 30 | 90
5:17:00 | 45 | 30 | 90
5:18:00 | 45 | 30 | 89
5:19:00 | 45 | 30 | 89
5:20:00 | 45 | 30 | 89
5:21:00 | 45 | 30 | 90
5:22:00 | 45 | 30 | 90
5:23:00 | 44 | 30 | 90
5:24:00 | 44 | 30 | 90
5:25:00 | 44 | 30 | 90
5:26:00 | 44 | 30 | 90
5:27:00 | 44 | 30 | 90
5:28:00 | 44 | 30 | 90
5:29:00 | 44 | 30 | 90
5:30:00 | 44 | 30 | 90
5:31:00 | 44 | 30 | 90
5:32:00 | 44 | 30 | 90
5:33:00 | 44 | 30 | 90
5:34:00 | 44 | 30 | 90
5:35:00 | 44 | 30 | 90
5:36:00 | 43 | 30 | 90
5:37:00 | 43 | 30 | 90
5:38:00 | 43 | 30 | 90
5:39:00 | 43 | 30 | 90
5:40:00 | 43 | 30 | 90
5:41:00 | 43 | 31 | 91
5:42:00 | 43 | 30 | 91
5:43:00 | 43 | 30 | 91
5:44:00 | 43 | 30 | 91
5:45:00 | 43 | 30 | 91
5:46:00 | 43 | 30 | 91
5:47:00 | 43 | 30 | 91
5:48:00 | 43 | 30 | 91
5:49:00 | 43 | 30 | 91
5:50:00 | 43 | 30 | 91
5:51:00 | 42 | 30 | 91
5:52:00 | 42 | 30 | 91
5:53:00 | 42 | 30 | 91
5:54:00 | 42 | 30 | 91
5:55:00 | 42 | 30 | 91
5:56:00 | 42 | 30 | 91
5:57:00 | 42 | 30 | 91
5:58:00 | 42 | 30 | 91
5:59:00 | 42 | 30 | 91
6:00:00 | 42 | 30 | 91
6:01:00 | 42 | 30 | 91
6:02:00 | 42 | 30 | 91
6:03:00 | 42 | 30 | 91
6:04:00 | 42 | 30 | 91
6:05:00 | 42 | 30 | 91
6:06:00 | 42 | 30 | 91
6:07:00 | 41 | 30 | 91
6:08:00 | 41 | 30 | 91
6:09:00 | 41 | 30 | 91
6:10:00 | 41 | 30 | 91
6:11:00 | 41 | 30 | 91
6:12:00 | 41 | 30 | 92
6:13:00 | 41 | 30 | 91
6:14:00 | 41 | 30 | 91
6:15:00 | 41 | 30 | 91
6:16:00 | 41 | 30 | 91
6:17:00 | 41 | 30 | 91
6:18:00 | 41 | 30 | 91
6:19:00 | 41 | 30 | 91
6:20:00 | 41 | 30 | 91
6:21:00 | 41 | 30 | 91
6:22:00 | 41 | 30 | 91
6:23:00 | 40 | 30 | 91
6:24:00 | 40 | 30 | 91
6:25:00 | 40 | 30 | 91
6:26:00 | 40 | 30 | 91
6:27:00 | 40 | 30 | 91
6:28:00 | 40 | 30 | 91
6:29:00 | 40 | 30 | 91
6:30:00 | 40 | 30 | 91
6:31:00 | 40 | 30 | 91
6:32:00 | 40 | 30 | 91
6:33:00 | 40 | 30 | 91
6:34:00 | 40 | 30 | 91
6:35:00 | 40 | 30 | 91
6:36:00 | 40 | 30 | 91
6:37:00 | 40 | 30 | 91
6:38:00 | 40 | 30 | 91
6:39:00 | 40 | 30 | 91
6:40:00 | 40 | 30 | 91
6:41:00 | 40 | 30 | 91
6:42:00 | 39 | 30 | 93
6:43:00 | 39 | 30 | 92
6:44:00 | 39 | 30 | 91
6:45:00 | 39 | 30 | 91
6:46:00 | 39 | 30 | 91
6:47:00 | 39 | 30 | 91
6:48:00 | 39 | 30 | 91
6:49:00 | 39 | 30 | 91
6:50:00 | 39 | 30 | 91
6:51:00 | 39 | 30 | 92
6:52:00 | 39 | 30 | 92
6:53:00 | 39 | 30 | 92
6:54:00 | 39 | 30 | 92
6:55:00 | 39 | 30 | 92
6:56:00 | 39 | 30 | 92
6:57:00 | 39 | 30 | 92
6:58:00 | 39 | 30 | 92
6:59:00 | 39 | 30 | 92
7:00:00 | 39 | 30 | 92
7:01:00 | 39 | 30 | 92
7:02:00 | 38 | 30 | 99
7:03:00 | 38 | 30 | 97
7:04:00 | 38 | 30 | 98
7:05:00 | 38 | 30 | 98
7:06:00 | 38 | 30 | 98
7:07:00 | 38 | 30 | 97
7:08:00 | 38 | 30 | 97
7:09:00 | 38 | 30 | 97
7:10:00 | 38 | 30 | 97
7:11:00 | 38 | 30 | 91
7:12:00 | 38 | 30 | 91
7:13:00 | 38 | 30 | 90
7:14:00 | 38 | 30 | 90
7:15:00 | 38 | 30 | 90
7:16:00 | 38 | 30 | 90
7:17:00 | 38 | 30 | 90
7:18:00 | 38 | 30 | 90
7:19:00 | 38 | 30 | 90
7:20:00 | 38 | 30 | 90
7:21:00 | 38 | 30 | 90
7:22:00 | 38 | 30 | 90
7:23:00 | 38 | 30 | 90
7:24:00 | 38 | 30 | 90
7:25:00 | 37 | 30 | 90
7:26:00 | 37 | 30 | 90
7:27:00 | 37 | 30 | 90
7:28:00 | 37 | 30 | 90
7:29:00 | 37 | 30 | 90
7:30:00 | 37 | 30 | 90
7:31:00 | 37 | 30 | 90
7:32:00 | 37 | 30 | 90
7:33:00 | 37 | 30 | 90
7:34:00 | 37 | 30 | 90
7:35:00 | 37 | 30 | 90
7:36:00 | 37 | 30 | 90
7:37:00 | 37 | 30 | 90
7:38:00 | 37 | 30 | 90
7:39:00 | 37 | 30 | 90
7:40:00 | 37 | 30 | 92
7:41:00 | 37 | 30 | 91
7:42:00 | 37 | 30 | 91
7:43:00 | 37 | 30 | 91
7:44:00 | 37 | 30 | 91
7:45:00 | 37 | 30 | 91
7:46:00 | 37 | 30 | 91
7:47:00 | 37 | 30 | 91
7:48:00 | 37 | 30 | 91
7:49:00 | 36 | 30 | 91
7:50:00 | 36 | 30 | 92
7:51:00 | 36 | 30 | 91
7:52:00 | 36 | 30 | 91
7:53:00 | 36 | 30 | 91
7:54:00 | 36 | 30 | 91
7:55:00 | 36 | 30 | 91
7:56:00 | 36 | 30 | 91
7:57:00 | 36 | 30 | 91
7:58:00 | 36 | 30 | 91
7:59:00 | 36 | 30 | 91
8:00:00 | 36 | 30 | 91
8:01:00 | 36 | 30 | 90
8:02:00 | 36 | 30 | 90
8:03:00 | 36 | 30 | 90
8:04:00 | 36 | 30 | 90
8:05:00 | 36 | 30 | 90
8:06:00 | 36 | 30 | 90
8:07:00 | 36 | 30 | 90
8:08:00 | 36 | 30 | 90
8:09:00 | 36 | 30 | 90
8:10:00 | 36 | 30 | 90
8:11:00 | 36 | 30 | 90
8:12:00 | 36 | 30 | 90
8:13:00 | 36 | 30 | 90
8:14:00 | 36 | 30 | 90
8:15:00 | 36 | 30 | 90
8:16:00 | 35 | 30 | 90
8:17:00 | 35 | 30 | 90
8:18:00 | 35 | 30 | 90
8:19:00 | 35 | 30 | 90
8:20:00 | 35 | 30 | 90
8:21:00 | 35 | 30 | 90
8:22:00 | 35 | 30 | 90
8:23:00 | 35 | 30 | 91
8:24:00 | 35 | 30 | 90
8:25:00 | 35 | 30 | 90
8:26:00 | 35 | 30 | 90
8:27:00 | 35 | 30 | 90
8:28:00 | 35 | 30 | 90
8:29:00 | 35 | 30 | 90
8:30:00 | 35 | 30 | 90
8:31:00 | 35 | 30 | 90
8:32:00 | 35 | 30 | 90
8:33:00 | 35 | 30 | 90
8:34:00 | 35 | 31 | 93
8:35:00 | 35 | 30 | 93
8:36:00 | 35 | 30 | 93
8:37:00 | 35 | 30 | 93
8:38:00 | 35 | 30 | 93
8:39:00 | 35 | 30 | 93
8:40:00 | 35 | 30 | 93
8:41:00 | 35 | 30 | 93
8:42:00 | 35 | 30 | 93
8:43:00 | 35 | 30 | 93
8:44:00 | 35 | 30 | 93
8:45:00 | 35 | 30 | 93
8:46:00 | 35 | 30 | 93
8:47:00 | 35 | 30 | 93
8:48:00 | 34 | 30 | 93
8:49:00 | 34 | 30 | 91
8:50:00 | 34 | 30 | 91
8:51:00 | 34 | 30 | 91
8:52:00 | 34 | 30 | 91
8:53:00 | 34 | 30 | 91
8:54:00 | 34 | 30 | 91
8:55:00 | 34 | 30 | 91
8:56:00 | 34 | 30 | 91
8:57:00 | 34 | 30 | 91
8:58:00 | 34 | 30 | 91
8:59:00 | 34 | 30 | 91
9:00:00 | 34 | 30 | 91
9:01:00 | 34 | 30 | 91
9:02:00 | 34 | 30 | 90
9:03:00 | 34 | 30 | 90
9:04:00 | 34 | 30 | 90
9:05:00 | 34 | 30 | 90
9:06:00 | 34 | 30 | 90
9:07:00 | 34 | 30 | 90
9:08:00 | 34 | 30 | 90
9:09:00 | 34 | 30 | 90
9:10:00 | 34 | 30 | 90
9:11:00 | 34 | 30 | 90
9:12:00 | 34 | 30 | 90
9:13:00 | 34 | 30 | 90
9:14:00 | 34 | 30 | 90
9:15:00 | 34 | 30 | 90
9:16:00 | 34 | 30 | 90
9:17:00 | 34 | 30 | 90
9:18:00 | 34 | 30 | 90
9:19:00 | 34 | 30 | 90
9:20:00 | 34 | 30 | 90
9:21:00 | 33 | 30 | 90
9:22:00 | 33 | 30 | 90
9:23:00 | 33 | 30 | 90
9:24:00 | 33 | 30 | 90
9:25:00 | 33 | 30 | 90
9:26:00 | 33 | 30 | 90
9:27:00 | 33 | 30 | 90
9:28:00 | 33 | 30 | 90
9:29:00 | 33 | 30 | 90
9:30:00 | 33 | 30 | 90
9:31:00 | 33 | 30 | 90
9:32:00 | 33 | 30 | 90
9:33:00 | 33 | 30 | 90
9:34:00 | 33 | 30 | 90
9:35:00 | 33 | 30 | 90
9:36:00 | 33 | 30 | 90
9:37:00 | 33 | 30 | 90
9:38:00 | 33 | 30 | 90
9:39:00 | 33 | 30 | 90
9:40:00 | 33 | 30 | 90
9:41:00 | 33 | 30 | 90
9:42:00 | 33 | 31 | 91
9:43:00 | 33 | 30 | 91
9:44:00 | 33 | 30 | 91
9:45:00 | 33 | 30 | 91
9:46:00 | 33 | 30 | 91
9:47:00 | 33 | 30 | 91
9:48:00 | 33 | 30 | 91
9:49:00 | 33 | 30 | 91
9:50:00 | 33 | 30 | 91
9:51:00 | 33 | 30 | 91
9:52:00 | 33 | 30 | 91
9:53:00 | 33 | 30 | 91
9:54:00 | 33 | 30 | 91
9:55:00 | 33 | 30 | 91
9:56:00 | 33 | 30 | 91
9:57:00 | 32 | 30 | 91
9:58:00 | 33 | 30 | 91
9:59:00 | 32 | 30 | 91
10:00:00 | 32 | 30 | 91
10:01:00 | 32 | 30 | 91
10:02:00 | 32 | 30 | 91
10:03:00 | 32 | 30 | 91
10:04:00 | 32 | 30 | 91
10:05:00 | 32 | 30 | 91
10:06:00 | 32 | 30 | 91
10:07:00 | 32 | 30 | 91
10:08:00 | 32 | 30 | 91
10:09:00 | 32 | 30 | 91
10:10:00 | 32 | 30 | 91
10:11:00 | 32 | 30 | 91
10:12:00 | 32 | 30 | 91
10:13:00 | 32 | 30 | 91
10:14:00 | 32 | 30 | 91
10:15:00 | 32 | 30 | 91
10:16:00 | 32 | 30 | 91
10:17:00 | 32 | 30 | 90
10:18:00 | 32 | 30 | 90
10:19:00 | 32 | 30 | 90
10:20:00 | 32 | 30 | 90
10:21:00 | 32 | 30 | 90
10:22:00 | 32 | 30 | 90
10:23:00 | 32 | 30 | 90
10:24:00 | 32 | 30 | 90
10:25:00 | 32 | 30 | 90
10:26:00 | 32 | 30 | 90
10:27:00 | 32 | 30 | 90
10:28:00 | 32 | 30 | 90
10:29:00 | 32 | 30 | 90
10:30:00 | 32 | 30 | 90
10:31:00 | 32 | 30 | 90
10:32:00 | 32 | 30 | 90
10:33:00 | 32 | 30 | 90
10:34:00 | 32 | 30 | 90
10:35:00 | 32 | 30 | 90
10:36:00 | 32 | 30 | 90
10:37:00 | 32 | 30 | 90
10:38:00 | 32 | 30 | 90
10:39:00 | 32 | 30 | 90
10:40:00 | 32 | 30 | 90
10:41:00 | 32 | 30 | 90
10:42:00 | 31 | 30 | 90
10:43:00 | 31 | 30 | 90
10:44:00 | 31 | 30 | 90
10:45:00 | 31 | 30 | 90
10:46:00 | 31 | 30 | 90
10:47:00 | 31 | 30 | 90
10:48:00 | 31 | 30 | 90
10:49:00 | 31 | 30 | 90
10:50:00 | 31 | 30 | 90
10:51:00 | 31 | 30 | 90
10:52:00 | 31 | 30 | 90
10:53:00 | 31 | 30 | 90
10:54:00 | 31 | 30 | 90
10:55:00 | 31 | 30 | 90
10:56:00 | 31 | 30 | 90
10:57:00 | 31 | 30 | 90
10:58:00 | 31 | 30 | 90
10:59:00 | 31 | 30 | 90
11:00:00 | 31 | 30 | 90
11:01:00 | 31 | 30 | 90
11:02:00 | 31 | 30 | 90
11:03:00 | 31 | 30 | 90
11:04:00 | 31 | 30 | 90
11:05:00 | 31 | 30 | 90
11:06:00 | 31 | 30 | 90
11:07:00 | 31 | 30 | 90
11:08:00 | 31 | 30 | 90
11:09:00 | 31 | 30 | 90
11:10:00 | 31 | 30 | 90
11:11:00 | 31 | 30 | 90
11:12:00 | 31 | 30 | 90
11:13:00 | 31 | 30 | 90
11:14:00 | 31 | 30 | 90
11:15:00 | 31 | 30 | 90
11:16:00 | 31 | 30 | 90
11:17:00 | 31 | 30 | 90
11:18:00 | 31 | 30 | 90
11:19:00 | 31 | 30 | 90
11:20:00 | 31 | 30 | 90
11:21:00 | 31 | 30 | 90
11:22:00 | 31 | 30 | 90
11:23:00 | 31 | 30 | 90
11:24:00 | 31 | 30 | 90
11:25:00 | 31 | 30 | 90
11:26:00 | 31 | 30 | 90
11:27:00 | 31 | 30 | 90
11:28:00 | 31 | 30 | 90
11:29:00 | 31 | 30 | 90
11:30:00 | 31 | 30 | 90
11:31:00 | 30 | 30 | 90
11:32:00 | 30 | 30 | 90
11:33:00 | 30 | 30 | 90
11:34:00 | 30 | 30 | 90
11:35:00 | 30 | 30 | 90
11:36:00 | 30 | 30 | 90
11:37:00 | 30 | 30 | 90
11:38:00 | 30 | 30 | 90
11:39:00 | 30 | 30 | 90
11:40:00 | 30 | 30 | 90
11:41:00 | 30 | 30 | 90
11:42:00 | 30 | 30 | 90
11:43:00 | 30 | 31 | 90
11:44:00 | 30 | 31 | 90
11:45:00 | 30 | 30 | 90
11:46:00 | 30 | 30 | 90
11:47:00 | 30 | 30 | 90
11:48:00 | 30 | 30 | 90
11:49:00 | 30 | 30 | 90
11:50:00 | 30 | 30 | 90
11:51:00 | 30 | 30 | 90
11:52:00 | 30 | 30 | 90
11:53:00 | 30 | 30 | 90
11:54:00 | 30 | 30 | 90
11:55:00 | 30 | 30 | 90
11:56:00 | 30 | 30 | 90
11:57:00 | 30 | 30 | 90
11:58:00 | 30 | 30 | 90
11:59:00 | 30 | 30 | 90
12:00:00 | 30 | 30 | 90
12:01:00 | 30 | 30 | 90
12:02:00 | 30 | 30 | 90
12:03:00 | 30 | 30 | 90
12:04:00 | 30 | 30 | 90
12:05:00 | 30 | 30 | 90
12:06:00 | 30 | 30 | 90
12:07:00 | 30 | 30 | 90
12:08:00 | 30 | 30 | 90
12:09:00 | 30 | 30 | 90
12:10:00 | 30 | 30 | 90
12:11:00 | 30 | 30 | 90
12:12:00 | 30 | 30 | 90
12:13:00 | 30 | 30 | 90
12:14:00 | 30 | 30 | 90
12:15:00 | 30 | 30 | 90
12:16:00 | 30 | 30 | 90
12:17:00 | 30 | 30 | 90
12:18:00 | 30 | 30 | 90
12:19:00 | 30 | 30 | 90
12:20:00 | 30 | 30 | 90
12:21:00 | 30 | 30 | 90
12:22:00 | 30 | 30 | 90
12:23:00 | 30 | 30 | 90
12:24:00 | 30 | 30 | 90
12:25:00 | 30 | 30 | 90
12:26:00 | 30 | 30 | 90