## Sheet1
Колонка_1 | Колонка_2 | Колонка_3 | Колонка_4
--Test Summary--
Full Path and File Name
Instrument Name | 7222 #1
Instrument Type | Consistometer
Instrument Serial Number | 113
Test Start Date | 19.08.2002
Test Start Time | 9:59:38
Test Stop Date | 19.08.2002
Test Stop Time | 12:35:32
Test Length | 2:35:54
Final Sample Time Offset | 2:35:00
Controller Schedule Name
Sampling Period | 60 seconds
Comments | MPa: 7(20min) T:35(20min), CaCl2 premix
Information | WellID
Information | Customer | Evikon-Kogalym
Information | CementClass | G
Information | CementMfr | Dyckerhoff
Information | Additives | 2%CaCl2
Information | Density | 1910
Information | BHCT | 35
Information | BHST | 37
Information | FluidLoss
Information | JobType | 245 mm csg tail slurry
Calculated Value | Thickening_Time | N/A
Calculated Value | Setting Time | N/A
Initial Temperature (C) | 27 C
Final Temperature (C) | 36 C
Initial Pressure (MPa) | 1 MPa
Final Pressure (MPa) | 7 MPa
Initial Consistency (Bc) | 21 Bc
Final Consistency (Bc) | 69 Bc
--Data--
Time (HH:MM:SS) | Temperature (C) | Pressure (MPa) | Consistency (Bc)
0:00:00 | 27 | 1 | 21
0:01:00 | 27 | 2 | 22
0:02:00 | 27 | 2 | 22
0:03:00 | 27 | 2 | 22
0:04:00 | 27 | 3 | 22
0:05:00 | 27 | 3 | 22
0:06:00 | 27 | 4 | 22
0:07:00 | 28 | 4 | 22
0:08:00 | 28 | 4 | 22
0:09:00 | 29 | 5 | 22
0:10:00 | 30 | 5 | 22
0:11:00 | 30 | 5 | 22
0:12:00 | 31 | 5 | 22
0:13:00 | 32 | 5 | 22
0:14:00 | 32 | 6 | 22
0:15:00 | 33 | 6 | 22
0:16:00 | 33 | 6 | 22
0:17:00 | 34 | 6 | 22
0:18:00 | 34 | 6 | 22
0:19:00 | 35 | 6 | 22
0:20:00 | 35 | 6 | 22
0:21:00 | 35 | 6 | 22
0:22:00 | 36 | 6 | 22
0:23:00 | 36 | 7 | 22
0:24:00 | 36 | 7 | 22
0:25:00 | 36 | 7 | 22
0:26:00 | 36 | 7 | 22
0:27:00 | 36 | 7 | 22
0:28:00 | 36 | 6 | 22
0:29:00 | 36 | 6 | 22
0:30:00 | 35 | 7 | 22
0:31:00 | 35 | 7 | 23
0:32:00 | 35 | 7 | 22
0:33:00 | 35 | 6 | 23
0:34:00 | 34 | 6 | 22
0:35:00 | 34 | 6 | 22
0:36:00 | 34 | 7 | 22
0:37:00 | 34 | 7 | 22
0:38:00 | 34 | 7 | 22
0:39:00 | 34 | 7 | 22
0:40:00 | 34 | 7 | 22
0:41:00 | 34 | 7 | 22
0:42:00 | 34 | 7 | 22
0:43:00 | 34 | 7 | 22
0:44:00 | 34 | 7 | 22
0:45:00 | 34 | 7 | 23
0:46:00 | 34 | 7 | 23
0:47:00 | 35 | 7 | 23
0:48:00 | 35 | 7 | 23
0:49:00 | 35 | 7 | 23
0:50:00 | 35 | 7 | 23
0:51:00 | 35 | 7 | 23
0:52:00 | 35 | 7 | 23
0:53:00 | 35 | 7 | 23
0:54:00 | 35 | 6 | 23
0:55:00 | 35 | 6 | 23
0:56:00 | 34 | 6 | 23
0:57:00 | 34 | 7 | 23
0:58:00 | 34 | 7 | 23
0:59:00 | 34 | 7 | 23
1:00:00 | 34 | 7 | 23
1:01:00 | 34 | 7 | 23
1:02:00 | 34 | 7 | 23
1:03:00 | 34 | 7 | 23
1:04:00 | 34 | 7 | 23
1:05:00 | 34 | 7 | 23
1:06:00 | 34 | 7 | 23
1:07:00 | 35 | 7 | 23
1:08:00 | 35 | 7 | 24
1:09:00 | 35 | 7 | 24
1:10:00 | 35 | 7 | 24
1:11:00 | 35 | 7 | 24
1:12:00 | 35 | 7 | 24
1:13:00 | 34 | 7 | 24
1:14:00 | 34 | 7 | 24
1:15:00 | 34 | 7 | 24
1:16:00 | 34 | 7 | 24
1:17:00 | 34 | 7 | 24
1:18:00 | 34 | 7 | 24
1:19:00 | 34 | 7 | 24
1:20:00 | 34 | 7 | 24
1:21:00 | 34 | 7 | 24
1:22:00 | 34 | 7 | 24
1:23:00 | 35 | 7 | 24
1:24:00 | 35 | 7 | 24
1:25:00 | 35 | 7 | 24
1:26:00 | 35 | 7 | 23
1:27:00 | 35 | 7 | 23
1:28:00 | 35 | 7 | 23
1:29:00 | 35 | 7 | 24
1:30:00 | 35 | 7 | 25
1:31:00 | 35 | 7 | 25
1:32:00 | 35 | 7 | 25
1:33:00 | 35 | 7 | 25
1:34:00 | 34 | 7 | 25
1:35:00 | 35 | 7 | 25
1:36:00 | 34 | 7 | 25
1:37:00 | 34 | 7 | 25
1:38:00 | 34 | 7 | 26
1:39:00 | 35 | 7 | 26
1:40:00 | 35 | 7 | 27
1:41:00 | 35 | 7 | 27
1:42:00 | 35 | 7 | 27
1:43:00 | 35 | 7 | 27
1:44:00 | 35 | 7 | 28
1:45:00 | 35 | 7 | 29
1:46:00 | 35 | 6 | 29
1:47:00 | 35 | 7 | 29
1:48:00 | 35 | 6 | 29
1:49:00 | 35 | 6 | 30
1:50:00 | 35 | 6 | 30
1:51:00 | 35 | 6 | 30
1:52:00 | 35 | 7 | 31
1:53:00 | 35 | 7 | 33
1:54:00 | 35 | 7 | 34
1:55:00 | 35 | 7 | 34
1:56:00 | 35 | 7 | 35
1:57:00 | 35 | 7 | 35
1:58:00 | 35 | 7 | 35
1:59:00 | 35 | 7 | 35
2:00:00 | 35 | 7 | 35
2:01:00 | 35 | 7 | 36
2:02:00 | 35 | 6 | 36
2:03:00 | 35 | 6 | 37
2:04:00 | 35 | 6 | 38
2:05:00 | 35 | 6 | 39
2:06:00 | 35 | 6 | 39
2:07:00 | 35 | 7 | 39
2:08:00 | 35 | 7 | 40
2:09:00 | 35 | 7 | 41
2:10:00 | 35 | 7 | 42
2:11:00 | 35 | 7 | 42
2:12:00 | 35 | 7 | 44
2:13:00 | 35 | 7 | 45
2:14:00 | 35 | 7 | 45
2:15:00 | 35 | 6 | 46
2:16:00 | 35 | 6 | 47
2:17:00 | 35 | 6 | 48
2:18:00 | 35 | 6 | 48
2:19:00 | 36 | 6 | 49
2:20:00 | 36 | 7 | 50
2:21:00 | 36 | 7 | 51
2:22:00 | 36 | 7 | 52
2:23:00 | 36 | 7 | 53
2:24:00 | 36 | 7 | 53
2:25:00 | 36 | 7 | 54
2:26:00 | 36 | 7 | 56
2:27:00 | 36 | 7 | 56
2:28:00 | 36 | 6 | 57
2:29:00 | 36 | 6 | 59
2:30:00 | 36 | 6 | 61
2:31:00 | 36 | 7 | 62
2:32:00 | 36 | 7 | 63
2:33:00 | 36 | 7 | 69
2:34:00 | 36 | 7 | 70
2:35:00 | 36 | 7 | 69